## Interference calculation
Please Note:
This spreadsheet serves only as an example for Pt similar to the one given in Table 4.
The analogue procedure has to be performed for all elements measured in the sequence.
Carefully chek the composition of the used reference materials and the position of mutual interferences.
All concentrations are in wt.%
Step 1: Insert the measured matrix corrected concentrations of the reference materials here
No. | Sample | Si | Al | Se | As | Sn | Cd | Ag | S | Hg | W | Pd | Rh | Au | Pt | Ir | Os | Re | Zn | Cu | Ni | Co | Fe | Mn | Ru | Bi | Mo | Pb | Sb | Te | Total
1 | Platinum_AST 1 | 0 | 0 | 0 | 0.03 | 0.031 | 0 | 0.04 | 0.042 | 0 | 0 | 0 | 0.354 | 12.035 | 100.781 | 0 | 0.101 | 0 | 0 | 0 | 0 | 0.009 | 0.04 | 0 | 0 | 0 | 0 | 0.852 | 0 | 0 | 114.315
2 | Platinum_AST 2 | 0 | 0 | 0.012 | 0 | 0 | 0 | 0 | 0.051 | 0 | 0.003 | 0 | 0.396 | 11.995 | 100.591 | 0 | 0.112 | 0 | 0 | 0 | 0.004 | 0 | 0.032 | 0 | 0 | 0 | 0 | 0.833 | 0 | 0 | 114.029
3 | Platinum_AST 3 | 0 | 0 | 0 | 0.006 | 0.051 | 0 | 0 | 0.057 | 0 | 0.028 | 0 | 0.398 | 12.02 | 99.624 | 0 | 0.143 | 0 | 0 | 0 | 0.01 | 0 | 0.019 | 0.008 | 0.016 | 0 | 0 | 0.757 | 0 | 0 | 113.137
4 | Platinum_AST 4 | 0 | 0 | 0 | 0 | 0 | 0 | 0.007 | 0.033 | 0 | 0 | 0 | 0.348 | 11.802 | 100.337 | 0 | 0.101 | 0 | 0 | 0 | 0.011 | 0 | 0.031 | 0 | 0 | 0 | 0 | 0.784 | 0 | 0 | 113.454
5 | Platinum_AST 5 | 0 | 0 | 0 | 0 | 0.052 | 0 | 0 | 0.078 | 0 | 0 | 0 | 0.403 | 11.91 | 100.494 | 0 | 0.192 | 0 | 0 | 0 | 0 | 0.009 | 0.047 | 0 | 0 | 0 | 0 | 0.832 | 0 | 0 | 114.017
6 | Platinum_AST 6 | 0 | 0 | 0 | 0 | 0 | 0 | 0 | 0.052 | 0 | 0.053 | 0 | 0.404 | 11.749 | 100.627 | 0 | 0.066 | 0 | 0 | 0 | 0.001 | 0 | 0.027 | 0.002 | 0 | 0 | 0 | 0.802 | 0 | 0 | 113.783
7 | Platinum_AST 7 | 0 | 0 | 0.021 | 0 | 0 | 0 | 0.065 | 0.015 | 0 | 0 | 0 | 0.357 | 12.345 | 100.726 | 0 | 0.107 | 0 | 0 | 0 | 0.035 | 0 | 0.003 | 0.016 | 0 | 0 | 0 | 0.818 | 0 | 0 | 114.508
8 | Platinum_AST 8 | 0 | 0 | 0.003 | 0 | 0 | 0 | 0.012 | 0.043 | 0 | 0.019 | 0 | 0.339 | 12.129 | 100.412 | 0 | 0.19 | 0 | 0 | 0 | 0 | 0.003 | 0.042 | 0 | 0 | 0 | 0 | 0.754 | 0 | 0 | 113.946
9 | Platinum_AST 9 | 0 | 0 | 0.007 | 0 | 0.045 | 0 | 0 | 0.07 | 0 | 0 | 0 | 0.343 | 11.763 | 100.404 | 0 | 0.159 | 0 | 0 | 0 | 0.001 | 0.021 | 0.035 | 0.009 | 0 | 0 | 0 | 0.841 | 0 | 0 | 113.698
10 | Platinum_AST 10 | 0 | 0 | 0 | 0 | 0 | 0 | 0 | 0.043 | 0 | 0 | 0 | 0.415 | 12.011 | 100.902 | 0 | 0.079 | 0 | 0 | 0 | 0.003 | 0 | 0.013 | 0 | 0 | 0 | 0 | 0.763 | 0 | 0 | 114.229
11 | Platinum_AST 11 | 0 | 0 | 0 | 0 | 0 | 0 | 0.036 | 0.059 | 0 | 0.068 | 0 | 0.396 | 11.886 | 100.699 | 0 | 0.109 | 0 | 0 | 0 | 0.001 | 0.004 | 0.043 | 0.006 | 0 | 0 | 0 | 0.816 | 0 | 0 | 114.123
12 | Platinum_AST 12 | 0 | 0 | 0.003 | 0 | 0 | 0 | 0 | 0.048 | 0 | 0 | 0 | 0.386 | 11.866 | 100.248 | 0 | 0.101 | 0 | 0 | 0 | 0.012 | 0 | 0.037 | 0.011 | 0 | 0 | 0 | 0.742 | 0 | 0 | 113.454
13 | Platinum_AST 13 | 0 | 0 | 0 | 0 | 0 | 0 | 0 | 0.071 | 0 | 0.04 | 0 | 0.383 | 11.906 | 99.727 | 0 | 0.091 | 0 | 0 | 0 | 0.015 | 0 | 0.025 | 0.013 | 0 | 0 | 0 | 0.868 | 0 | 0 | 113.139
14 | Platinum_AST 14 | 0 | 0 | 0 | 0 | 0.004 | 0 | 0.013 | 0.05 | 0 | 0 | 0 | 0.384 | 12.172 | 100.876 | 0 | 0.056 | 0 | 0 | 0 | 0.007 | 0 | 0.018 | 0 | 0 | 0 | 0 | 0.869 | 0 | 0 | 114.449
15 | Platinum_AST 15 | 0.008 | 0 | 0 | 0 | 0 | 0 | 0 | 0.058 | 0 | 0.014 | 0 | 0.379 | 11.873 | 99.901 | 0 | 0.128 | 0 | 0 | 0 | 0.009 | 0.023 | 0.022 | 0 | 0 | 0 | 0 | 0.862 | 0 | 0 | 113.277
16 | Platinum_AST 16 | 0 | 0 | 0 | 0 | 0 | 0 | 0.078 | 0.077 | 0 | 0 | 0 | 0.381 | 12.097 | 100.355 | 0 | 0.099 | 0 | 0 | 0 | 0.009 | 0.001 | 0.043 | 0 | 0 | 0 | 0 | 0.829 | 0 | 0 | 113.969
17 | Platinum_AST 17 | 0 | 0 | 0 | 0 | 0 | 0 | 0 | 0.069 | 0 | 0 | 0 | 0.398 | 11.908 | 100.028 | 0 | 0.048 | 0.02 | 0 | 0 | 0.015 | 0 | 0.027 | 0 | 0 | 0 | 0 | 0.879 | 0 | 0 | 113.392
18 | Platinum_AST 18 | 0.003 | 0 | 0 | 0 | 0.005 | 0 | 0 | 0.048 | 0 | 0 | 0 | 0.372 | 12.264 | 100.134 | 0 | 0.104 | 0 | 0 | 0 | 0 | 0.002 | 0.02 | 0.005 | 0 | 0 | 0 | 0.769 | 0 | 0 | 113.726
19 | Platinum_AST 19 | 0 | 0 | 0.012 | 0 | 0.004 | 0 | 0.071 | 0.024 | 0 | 0.034 | 0 | 0.363 | 12.207 | 100.05 | 0 | 0.051 | 0 | 0 | 0 | 0 | 0 | 0.012 | 0 | 0.007 | 0 | 0 | 0.838 | 0 | 0 | 113.673
20 | Platinum_AST 20 | 0 | 0 | 0 | 0 | 0 | 0 | 0.039 | 0.065 | 0 | 0.031 | 0 | 0.366 | 11.848 | 100.038 | 0 | 0.121 | 0 | 0 | 0 | 0.01 | 0 | 0.025 | 0.008 | 0 | 0 | 0 | 0.835 | 0 | 0 | 113.386
Step 2: Calculate the average concentrations from the standards
| Platinum_AST | 0.00055 | 0 | 0.0029 | 0.0018 | 0.0096 | 0 | 0.01805 | 0.05265 | 0 | 0.0145 | 0 | 0.37825 | 11.9893 | 100.3477 | 0 | 0.1079 | 0.001 | 0 | 0 | 0.00715 | 0.0036 | 0.02805 | 0.0039 | 0.00115 | 0 | 0 | 0.81715 | 0 | 0 | 113.7852
| Threshold Value | 0.3 wt.%
Step 3: Highlight concentration values above the threshold unless they represent the known composition of the reference material
| Platinum_AST 1 | 0.00055 | 0 | 0.0029 | 0.0018 | 0.0096 | 0 | 0.01805 | 0.05265 | 0 | 0.0145 | 0 | 0.37825 | 11.9893 | 100.3477 | 0 | 0.1079 | 0.001 | 0 | 0 | 0.00715 | 0.0036 | 0.02805 | 0.0039 | 0.00115 | 0 | 0 | 0.81715 | 0 | 0 | 113.7852
Step 4: Calculate the overlap factor
| Pt | [11 empty] | 0.003769394 | 0.1194776 | [13 empty] | 0.008143186
Step 5: Insert the measured matrix corrected concentrations of the unknown samples here
304 | 04KT-36_36 | 0.011 | 0 | 0 | 0 | 0 | 0 | 0.014 | 0.059 | 0 | 0 | 0.425 | 0.343 | 8.657 | 77.42 | 0 | 0.074 | 0 | 0 | 5.476 | 3.701 | 0 | 13.395 | 0 | 0 | 0 | 0 | 0.664 | 0 | 0 | 110.239
Step 6: Overlap correction and highlighted values below zero
304 | 04KT-36_36 | 0.011 | 0 | 0 | 0 | 0 | 0 | 0.014 | 0.059 | 0 | 0 | 0.425 | 0.05117353 | -0.592954 | 77.42 | 0 | 0.074 | 0 | 0 | 5.476 | 3.701 | 0 | 13.395 | 0 | 0 | 0 | 0 | 0.03355453 | 0 | 0 | 100.0668
Step 7: Final Result (negative concentrations in the previous step are set to zero)
304 | 04KT-36_36 | 0.011 | 0 | 0 | 0 | 0 | 0 | 0.014 | 0.059 | 0 | 0 | 0.425 | 0.05117353 | 0 | 77.42 | 0 | 0.074 | 0 | 0 | 5.476 | 3.701 | 0 | 13.395 | 0 | 0 | 0 | 0 | 0.03355453 | 0 | 0 | 100.6597