## Sheet1
Supplementary material for Sadykov et al. 2024. A spectral cavalcade – Early Iron Age horse sacrifice at a royal tomb in southern Siberia. Antiquity.
Table S5. Composition of copper-alloy items as determined by x-ray diffraction analysis.
Cluster 1
Inventory Number | Cu | As | Sn | P | Sb | Ag | Zn | Fe | Ni | Bi | other
FG-0203 | main | <0.9 | traces | <0.4 | <0.3 | traces | - | traces | traces | -
FG-0204 | main | <0.6 | - | <0.7 | <0.3 | traces | - | traces | <0.6 | traces
FG-0138 | main | 2-3 | - | traces | <0.2 | traces | - | traces | <0.8 | traces
EF-0007 | main | 2-3 | - | - | <0.4 | traces | - | <0.2 | 1-2 | <0.3
FG-0265 | main | 3-4 | 14-16 | 4-5 | 1-2 | <0.3 | - | <0.5 | - | traces
Cluster 2
Inventory Number | Cu | As | Sn | Pb | Sb | Ag | Zn | Fe | Ni | Bi | other
GH-0177 | main | traces | 8-10 | - | - | <0.2 | - | <0.9 | - | -
GH-0205 | main | 1.5-2 | 14-17 | 4-6 | traces | <0.2 | - | <0.3 | - | -
GH-0207 | main | ~2 | 16-18 | 4-5 | traces | traces | - | traces | traces | traces
GH-0208 | main | 2-2.5 | 17-19 | <0.3 | <0.3 | - | - | <0.3 | traces | <0.4
GH-0210 | main | traces | 9-12 | <0.2 | - | <0.3 | - | traces | - | -
GH-0266 | main | traces | 10-13 | traces | - | <0.3 | - | <0.3 | - |  | Au<0.8
GH-0269 | main | 1-1.5 | 16-19 | <0.9 | - | <0.4 | - | <0.3 | - | -
GH-0271 | main | 1-2 | 14-17 | <0.9 | traces | - | - | traces | traces | <0.3
GH-0001 | main | traces | 4-6 | traces | - | <0.2 | - | <0.2 | - | -
GH-0002 | main | 2-3 | 14-17 | 1-1.5 | traces | traces | - | <0.9 | ~1 | <0.3
GH-0031 | main | 5-6 | 10-12 | <1 | <0.3 | traces | - | <0.4 | 1-1.5 | -
GH-0034 | main | traces | 6-8 | - | - | <0.3 | - | <0.6 | - | ?
GH-0133 | main | - | 10-13 | traces | - | <0.5 | - | 1-2 | traces | -
HI-0015 | main | 4-6 | 6-8 | <1 | traces | traces | - | <0.3 | 1-1.5 | -
HI-0016 | main | ? | 4-5 | traces | - | <0.3 | - | <0.3 | - | -
HI-0017 | main | traces | 4-6 | traces | - | <0.2 | - | <0.2 | 1-1.5 | -
HI-0018 | main | traces | 10-12 | traces | - | <0.3 | - | traces | 2023-01-02 | -
HI-0029 | main | traces | 4-5 | - | - | <0.3 | - | <0.3 | - | -
HI-0092 | main | 5-6 | 2-3 | <0.8 | <0.8 | <0.3 | - | <0.3 | 1-1.5 | <0.6
HI-0104 | main | traces | 6-8 | traces | - | <0.3 | - | <0.3 | traces | -
HI-0105 | main | traces | 6-7 | traces | - | <0.3 | - | <0.3 | traces | -
HI-0106 | main | 6-7 | 2-3 | 1-3 | traces | traces | - | <0.3 | - | <0.3
HI-0107 | main | traces | 8-10 | traces | - | <0.3 | - | <0.3 | - | -
HI-0116 | main | 4-5 | 9-11 | <1 | traces | <0.3 | - | <0.2 | 1-1.5 | -
HI-0117 | main | traces | 10-12 | traces | - | traces | - | <0.7 | ~1 | -
HI-0118 | main | 2-4 | 8-10 | <0.8 | traces | traces | - | <0.3 | 1-1.5 | -
HI-0103 | main | 3-4 | 4-6 | 1-1.5 | traces | traces | - | <0.2 | 1-2 | traces
HI-0121 | main | 3-4 | 8-10 | ~1 | traces | traces | - | 1-1.5 | traces | traces
HI-0124 | main | 3-5 | 6-8 | <0.7 | traces | traces | - | <0.3 | 1-1.5 | traces
GH-0272 | main | 1-2 | 3-3.5 | <0.6 | <0.3 | traces | - | traces | traces | ~1 | Au
HI-0019 | main | 6-7 | 10-14 | 1-2 | traces | traces | - | <0.4 | 1-1.5 | <0.3
HI-0030 | main | <0.4 | 12-15 | <0.6 | - | traces | - | 1-1.5 | traces | <0.2
HI-0108 | main | 4-5 | 7-8 | <0.6 | traces | traces | - | <0.6 | traces | traces
HI-0091 | main | 6-7 | - | <0.8 | <0.6 | - | - | <1 | traces | <0.3
HI-0091 | main | 6-8 | <0.5 | - | <0.6 | traces | - | 1-2 | 1-1.5 | -
GH-0130 | main | <1 | - | <0.3 | traces | traces | - | traces | 1-1.5 | -
HI-0141 | main | <1 | - | <0.4 | traces | traces | - | <0.9 | traces | -
HI-0110 | main | 7-9 | <0.3 | <0.4 | ~1 | traces | - | 1-3 | traces | <0.7
HI-0113 | main | 8-10 | - | - | - | traces | - | <1 | traces | 1-2
HI-0122 | main | 10-14 | <0.3 | - | 1-2 | <0.2 | - | 1-2 | traces | <0.5
Cluster 3
Inventory Number | Cu | As | Sn | Pb | Sb | Ag | Zn | Fe | Ni | Bi | other
IJ-0094 | main | 6-8 | - | - | ~2 | traces | - | <0.9 | 1-1.5 | 1-1.5
IJ-0094 | main | 7-9 | - | - | ~2 | traces | - | <0.5 | 1-1.5 | <0.9
IJ-0080 | main | 3-4 | - | - | <0.7 | - | - | <0.4 | 1-1.5 | <0.3
IJ-0080 | main | 3-4 | - | - | <0.7 | traces | - | <0.2 | 1-1.5 | <0.4
Finds between clusters
Inventory Number | Cu | As | Sn | Pb | Sb | Ag | Zn | Fe | Ni | Bi | other
HI-0013 | main | 7-9 | 8-10 | - | <0.4 | - | - | <0.8 | 1-1.5 | ?
IJ-0073 | main | 4-5 | <0.9 | <0.3 | traces | traces | - | <0.3 | traces | traces
IJ-0075 | main | 4-6 | - | traces | <0.4 | traces | - | 1-2 | 1-2 | -
IJ-0076 | main | <0.2 | <0.5 | <0.6 | - | - | - | traces | - | -