## mit LOI
|  | CEC | Cges | Corg | Sges | SiO2_SI | TiO2_SI | Al2O3_SI | Fe2O3_SI | MnO_SI | MgO_SI | CaO_SI | Na2O_SI | K2O_SI | P2O5_SI | (SO3)_SI | (Cl)_SI | (F)_SI | LOI_SI | Sum_RF | Ba_SI | Bi_SI | Ce_SI | Co_SI | Cr_SI | Cs_SI | Cu_SI | Ga_SI | Hf_SI | La_SI | Mo_SI | Nb_SI | Nd_SI | Ni_SI | Pb_SI | Rb_SI | Sb_SI | Sc_SI | Sm_SI | Sn_SI | Sr_SI | Ta_SI | Th_SI | U_SI | V_SI | W_SI | Y_SI | Zn_SI | Zr_SI
|  | meq/100g | % | % | % | % | % | % | % | % | % | % | % | % | % | % | % | % | % | % | mg/kg | mg/kg | mg/kg | mg/kg | mg/kg | mg/kg | mg/kg | mg/kg | mg/kg | mg/kg | mg/kg | mg/kg | mg/kg | mg/kg | mg/kg | mg/kg | mg/kg | mg/kg | mg/kg | mg/kg | mg/kg | mg/kg | mg/kg | mg/kg | mg/kg | mg/kg | mg/kg | mg/kg | mg/kg
NAG 1 | Bentonit "NAGRA" Charge 201012 / PMV 02384 | 67.3 | 0.34 | 0.05 | < 0.03 | 46.62 | 2.71 | 14.24 | 13.05 | 0.138 | 2.66 | 2.152 | 0.08 | 0.597 | 0.318 | 0.04 | 0.003 | <0.05 | 17.08 | 99.65 | 210 | <7 | 95 | 42 | 476 | <54 | 66 | 21 | <20 | <47 | <8 | 72 | <42 | 200 | <7 | 52 | <23 | 35 | <24 | <20 | 113 | <14 | 17 | <6 | 225 | <13 | 25 | 121 | 292
NAG 2 | Bentonit "NAGRA" Charge 201012 / PMV 02384 | 66.9 | 0.35 | 0.05 | #nn | 46.4 | 2.717 | 14.21 | 13.22 | 0.15 | 2.67 | 2.198 | 0.06 | 0.59 | 0.329 | 0.04 | 0.003 | <0.05 | 17.09 | 99.65 | 207 | <7 | 87 | 44 | 499 | <54 | 70 | 22 | <20 | 55 | <8 | 71 | 52 | 200 | <7 | 48 | <23 | 29 | <24 | <20 | 114 | <14 | 15 | <6 | 221 | <12 | 28 | 126 | 321
NAG 3 | Bentonit "NAGRA" Charge 201012 / PMV 02384 | 67.4 | 0.35 | 0.05 | #nn | 46.56 | 2.725 | 14.23 | 13.2 | 0.144 | 2.68 | 2.184 | 0.05 | 0.596 | 0.322 | 0.04 | 0.002 | <0.05 | 16.9 | 99.67 | 217 | <7 | 102 | 44 | 483 | <54 | 68 | 22 | <20 | 55 | <8 | 70 | 48 | 201 | <7 | 49 | <23 | 27 | <24 | <20 | 113 | <14 | 16 | <6 | 224 | <12 | 27 | 124 | 285
NAG 4 | Bentonit "NAGRA" Charge 201012 / PMV 02384 | 65.2 | 0.41 | 0.06 | #nn | 47.16 | 2.62 | 14.23 | 12.72 | 0.161 | 2.65 | 2.289 | 0.15 | 0.681 | 0.323 | 0.08 | 0.007 | <0.05 | 16.61 | 99.64 | 270 | <7 | 81 | 43 | 446 | <54 | 63 | 21 | <20 | <47 | <8 | 69 | 52 | 187 | <7 | 53 | <23 | 30 | <24 | <20 | 120 | <14 | 17 | <6 | 218 | <12 | 26 | 121 | 301
NAG 5 | Bentonit "NAGRA" Charge 201012 / PMV 02384 | 65.3 | 0.46 | 0.05 | #nn | 46.73 | 2.66 | 13.88 | 12.96 | 0.154 | 2.64 | 2.395 | 0.12 | 0.693 | 0.335 | 0.07 | 0.005 | <0.05 | 17.03 | 99.66 | 266 | <7 | 89 | 39 | 447 | <54 | 67 | 21 | <20 | 66 | <8 | 69 | 61 | 188 | <7 | 56 | <23 | <26 | <24 | <20 | 120 | <14 | 16 | <6 | 224 | <12 | 28 | 121 | 286
NAG 6 | Bentonit "NAGRA" Charge 201012 / PMV 02384 | 63.7 | 0.48 | 0.06 | #nn | 46.19 | 2.638 | 13.74 | 12.54 | 0.144 | 2.6 | 2.423 | 0.11 | 0.705 | 0.336 | 0.07 | 0.007 | <0.05 | 18.17 | 99.68 | 235 | <7 | 82 | 38 | 438 | <54 | 66 | 21 | <20 | <47 | <8 | 69 | 59 | 181 | <7 | 56 | <23 | <26 | <24 | <20 | 121 | <14 | 16 | <6 | 221 | <12 | 27 | 117 | 285
NAG 7 | Bentonit "NAGRA" Charge 201012 / PMV 02384 | 66.1 | 0.36 | 0.05 | #nn | 47.25 | 2.617 | 14.37 | 12.69 | 0.136 | 2.61 | 2.203 | 0.18 | 0.624 | 0.322 | 0.07 | 0.005 | <0.05 | 16.61 | 99.64 | 276 | <7 | 102 | 37 | 458 | <54 | 69 | 22 | <20 | 49 | <8 | 69 | 49 | 189 | 8 | 50 | <24 | 27 | <24 | <20 | 119 | <14 | 18 | <6 | 216 | <12 | 25 | 123 | 284
NAG 8 | Bentonit "NAGRA" Charge 201012 / PMV 02384 | 66.9 | 0.34 | 0.04 | #nn | 46.59 | 2.714 | 14.22 | 13.06 | 0.144 | 2.67 | 2.142 | 0.07 | 0.594 | 0.327 | 0.04 | 0.006 | <0.05 | 17.11 | 99.65 | 204 | <7 | 100 | 37 | 478 | <54 | 70 | 22 | <20 | <47 | <8 | 71 | 44 | 204 | <7 | 49 | <22 | <24 | <24 | <20 | 112 | <13 | 18 | <6 | 221 | <12 | 26 | 125 | 281
NAG 9 | Bentonit "NAGRA" Charge 201012 / PMV 02384 | 65.7 | 0.43 | 0.05 | #nn | 46.52 | 2.691 | 13.98 | 13.28 | 0.155 | 2.66 | 2.333 | 0.1 | 0.659 | 0.344 | 0.06 | 0.005 | <0.05 | 16.89 | 99.64 | 258 | <7 | 104 | 45 | 456 | <54 | 68 | 21 | <20 | 53 | <8 | 69 | 45 | 191 | <7 | 55 | <23 | 32 | <24 | <20 | 118 | <14 | 18 | <6 | 221 | <13 | 28 | 123 | 287
NAG 10 | Bentonit "NAGRA" Charge 201012 / PMV 02384 | 66.3 | 0.4 | 0.05 | #nn | 46.61 | 2.72 | 14.09 | 13.15 | 0.154 | 2.68 | 2.312 | 0.09 | 0.65 | 0.34 | 0.05 | 0.003 | <0.05 | 16.83 | 99.64 | 237 | <7 | 90 | 43 | 459 | <54 | 70 | 20 | <20 | 48 | <8 | 69 | 54 | 193 | <7 | 54 | <23 | 35 | <24 | <20 | 122 | <14 | 18 | <6 | 230 | <13 | 27 | 123 | 286
NAG 11 | Bentonit "NAGRA" Charge 201012 / PMV 02384 | 64.1 | 0.46 | 0.06 | #nn | 46.79 | 2.695 | 13.92 | 12.87 | 0.148 | 2.64 | 2.418 | 0.12 | 0.707 | 0.342 | 0.07 | 0.003 | <0.05 | 16.92 | 99.67 | 243 | <7 | 79 | 39 | 437 | <54 | 70 | 22 | <20 | <47 | <8 | 70 | 57 | 183 | <7 | 58 | <23 | <26 | <24 | <20 | 123 | <14 | 17 | <6 | 226 | <13 | 26 | 118 | 286
NAG 12 | Bentonit "NAGRA" Charge 201012 / PMV 02384 | 67 | 0.43 | 0.05 | 0.06 | 46.6 | 2.691 | 14 | 13.19 | 0.153 | 2.66 | 2.349 | 0.1 | 0.686 | 0.337 | 0.06 | 0.006 | <0.05 | 16.8 | 99.64 | 210 | <7 | 91 | 44 | 598 | <54 | 81 | 18 | <20 | <47 | 19 | 71 | 43 | 266 | <7 | 52 | <24 | <26 | <24 | <21 | 122 | <14 | 16 | <6 | 223 | <12 | 25 | 123 | 293
NAG 13 | Bentonit "NAGRA" Charge 201012 / PMV 02384 | 66.5 | 0.35 | 0.04 | #nn | 46.85 | 2.722 | 14.23 | 13.22 | 0.149 | 2.67 | 2.194 | 0.04 | 0.619 | 0.318 | 0.05 | 0.006 | <0.05 | 16.57 | 99.67 | 225 | <7 | 103 | 40 | 483 | <54 | 71 | 21 | <20 | 52 | <8 | 69 | 45 | 202 | <7 | 50 | <22 | <26 | <24 | <20 | 112 | <13 | 16 | <6 | 226 | <12 | 26 | 125 | 285
NAG 14 | Bentonit "NAGRA" Charge 201012 / PMV 02384 | 66.4 | 0.36 | 0.05 | #nn | 46.84 | 2.689 | 14.27 | 13.12 | 0.151 | 2.66 | 2.19 | 0.07 | 0.616 | 0.325 | 0.05 | 0.005 | <0.05 | 16.68 | 99.65 | 192 | <7 | 102 | 43 | 478 | <54 | 65 | 22 | <20 | 61 | <8 | 70 | <42 | 197 | <7 | 52 | <23 | <26 | <24 | <20 | 115 | <14 | 16 | <6 | 218 | <13 | 28 | 125 | 290
NAG 15 | Bentonit "NAGRA" Charge 201012 / PMV 02384 | 66.5 | 0.33 | 0.04 | #nn | 46.56 | 2.715 | 14.27 | 13.32 | 0.15 | 2.66 | 2.177 | 0.06 | 0.588 | 0.334 | 0.04 | 0.005 | <0.05 | 16.76 | 99.66 | 204 | <7 | 93 | 43 | 480 | <54 | 65 | 21 | <20 | 47 | <8 | 71 | 61 | 201 | <7 | 50 | <23 | 28 | <24 | <20 | 112 | <14 | 17 | <6 | 217 | <12 | 28 | 127 | 292
NAG 16 | Bentonit "NAGRA" Charge 201012 / PMV 02384 | 67.3 | 0.34 | 0.04 | #nn | 46.6 | 2.737 | 14.29 | 13.12 | 0.146 | 2.68 | 2.149 | 0.05 | 0.616 | 0.316 | 0.05 | 0.006 | <0.05 | 16.91 | 99.65 | 210 | <7 | 94 | 38 | 480 | <54 | 63 | 20 | <20 | <47 | <8 | 69 | 52 | 204 | <7 | 53 | <23 | 35 | <24 | <20 | 114 | <14 | 17 | <6 | 220 | <13 | 26 | 126 | 287
NAG 17 | Bentonit "NAGRA" Charge 201012 / PMV 02384 | 67 | 0.33 | 0.04 | #nn | 46.64 | 2.735 | 14.29 | 13.05 | 0.144 | 2.67 | 2.111 | 0.06 | 0.629 | 0.319 | 0.06 | 0.003 | <0.05 | 16.94 | 99.65 | 210 | <7 | 87 | 43 | 497 | <54 | 73 | 22 | <20 | <47 | <8 | 71 | 51 | 204 | <7 | 56 | <23 | <24 | <24 | <20 | 112 | <14 | 18 | <6 | 225 | <12 | 26 | 127 | 301
NAG 18 | Bentonit "NAGRA" Charge 201012 / PMV 02384 | 65.8 | 0.41 | 0.05 | #nn | 45.99 | 2.657 | 13.88 | 12.83 | 0.147 | 2.6 | 2.232 | 0.07 | 0.641 | 0.325 | 0.07 | 0.006 | <0.05 | 18.23 | 99.66 | 228 | <7 | 98 | 41 | 459 | <54 | 70 | 21 | <20 | <47 | <8 | 68 | 46 | 192 | <7 | 50 | <22 | <24 | <24 | <19 | 115 | <13 | 18 | <6 | 219 | <12 | 27 | 122 | 282
NAG 19 | Bentonit "NAGRA" Charge 201012 / PMV 02384 | 66.3 | 0.37 | 0.04 | #nn | 46.7 | 2.725 | 14.24 | 13.17 | 0.146 | 2.7 | 2.227 | 0.07 | 0.62 | 0.325 | 0.06 | 0.005 | <0.05 | 16.68 | 99.65 | 238 | <7 | 90 | 42 | 481 | <54 | 66 | 22 | <20 | <47 | <8 | 69 | 46 | 201 | <7 | 54 | <23 | 32 | <24 | <20 | 114 | <14 | 16 | <6 | 218 | <13 | 24 | 126 | 292
NAG 20 | Bentonit "NAGRA" Charge 201012 / PMV 02384 | 63.1 | 0.73 | 0.24 | #nn | 46.64 | 2.682 | 13.79 | 12.74 | 0.151 | 2.62 | 2.579 | 0.14 | 0.745 | 0.357 | 0.1 | <0.002 | <0.05 | 17.1 | 99.66 | 271 | <7 | 97 | 37 | 429 | <54 | 72 | 22 | <20 | 62 | <8 | 70 | 64 | 176 | <7 | 58 | <23 | <26 | <24 | <20 | 128 | <13 | 18 | <6 | 227 | <12 | 27 | 116 | 297
NAG 21 | Bentonit "NAGRA" Charge 201012 / PMV 02384 | 63.6 | 0.78 | 0.3 | #nn | 46.39 | 2.669 | 13.7 | 12.66 | 0.149 | 2.6 | 2.527 | 0.15 | 0.742 | 0.349 | 0.12 | 0.003 | <0.05 | 17.6 | 99.64 | 252 | <7 | 103 | 42 | 423 | <54 | 71 | 21 | <20 | 52 | <8 | 69 | 54 | 177 | <7 | 59 | <23 | <26 | <24 | <20 | 127 | <13 | 18 | <6 | 231 | <12 | 27 | 117 | 309
NAG 22 | Bentonit "NAGRA" Charge 201012 / PMV 02384 | 65.6 | 0.4 | 0.05 | #nn | 46.62 | 2.687 | 14.09 | 12.93 | 0.149 | 2.65 | 2.256 | 0.06 | 0.642 | 0.335 | 0.08 | 0.006 | <0.05 | 17.12 | 99.67 | 215 | <7 | 92 | 41 | 465 | <54 | 67 | 21 | <20 | 49 | <8 | 70 | 47 | 194 | <7 | 55 | <23 | 26 | <24 | <20 | 115 | <14 | 18 | <6 | 229 | <13 | 27 | 120 | 300
NAG 23 | Bentonit "NAGRA" Charge 201012 / PMV 02384 | 66.8 | 0.36 | 0.04 | < 0.03 | 46.19 | 2.717 | 14.11 | 13.25 | 0.153 | 2.65 | 2.193 | 0.05 | 0.599 | 0.334 | 0.07 | 0.002 | <0.05 | 17.33 | 99.65 | 219 | <7 | 106 | 40 | 511 | <51 | 70 | 22 | <20 | <47 | <8 | 69 | 42 | 218 | <7 | 48 | <22 | 29 | <24 | <20 | 113 | <14 | 16 | <6 | 226 | <12 | 27 | 126 | 284
NAG 28 | Bentonit "NAGRA" Charge 200923 / PMV 02384 | 67.5 | 0.19 | 0.08 | 0.16 | 60.26 | 0.156 | 18.07 | 3.83 | 0.025 | 1.58 | 1.135 | 2.54 | 0.609 | 0.047 | 0.34 | 0.004 | <0.05 | 11.21 | 99.72 | 728 | <6 | 88 | <8 | <11 | <54 | <6 | 25 | <18 | <47 | <8 | 27 | 45 | <6 | 36 | 27 | <20 | <26 | <23 | <18 | 240 | <11 | 42 | 9 | <16 | <11 | 25 | 70 | 197
NAG 29 | Bentonit "NAGRA" Charge 200923 / PMV 02384 | 68.3 | 0.19 | 0.07 | 0.18 | 60.44 | 0.156 | 17.96 | 3.81 | 0.022 | 1.57 | 1.134 | 2.56 | 0.609 | 0.048 | 0.32 | 0.003 | <0.05 | 11.15 | 99.74 | 708 | <6 | 82 | <8 | <11 | <51 | <6 | 28 | <17 | <47 | <8 | 27 | 44 | <6 | 38 | 25 | <20 | <24 | <23 | <18 | 244 | <11 | 42 | 9 | <16 | <11 | 26 | 79 | 199
NAG 30 | Bentonit "NAGRA" Charge 200923 / PMV 02384 | 70.2 | 0.19 | 0.08 | 0.2 | 59.46 | 0.168 | 18.4 | 3.97 | 0.023 | 1.6 | 1.126 | 2.62 | 0.614 | 0.054 | 0.35 | 0.007 | <0.05 | 11.38 | 99.77 | 598 | <6 | 90 | <8 | <11 | <51 | <6 | 28 | <18 | <47 | <8 | 25 | 40 | 9 | 39 | 27 | <20 | <26 | <23 | <18 | 236 | <11 | 44 | 11 | <16 | <11 | 26 | 70 | 205
NAG 31 | Bentonit "NAGRA" Charge 200923 / PMV 02384 | 70.5 | 0.2 | 0.08 | 0.19 | 59.45 | 0.166 | 18.19 | 3.91 | 0.026 | 1.59 | 1.149 | 2.59 | 0.611 | 0.051 | 0.36 | 0.005 | <0.05 | 11.69 | 99.75 | 632 | <6 | 77 | <8 | <11 | <51 | <6 | 25 | <18 | <47 | <8 | 27 | 49 | 7 | 37 | 29 | <20 | <26 | <23 | <18 | 235 | <11 | 42 | 9 | <16 | <11 | 25 | 91 | 202
NAG 32 | Bentonit "NAGRA" Charge 200923 / PMV 02384 | 67.5 | 0.19 | 0.07 | 0.17 | 60.94 | 0.146 | 17.52 | 3.67 | 0.023 | 1.54 | 1.189 | 2.48 | 0.61 | 0.041 | 0.33 | 0.002 | <0.05 | 11.28 | 99.73 | 782 | <6 | 78 | <8 | <11 | <51 | <6 | 28 | <17 | <47 | <8 | 26 | 48 | <6 | 37 | 25 | <20 | <26 | <23 | <17 | 244 | <11 | 42 | 9 | <16 | <10 | 25 | 79 | 184
NAG 33 | Bentonit "NAGRA" Charge 200923 / PMV 02384 | 68.4 | 0.19 | 0.08 | 0.2 | 60.12 | 0.156 | 18.06 | 3.85 | 0.024 | 1.58 | 1.154 | 2.57 | 0.62 | 0.049 | 0.34 | 0.005 | <0.05 | 11.24 | 99.75 | 738 | <6 | 99 | <8 | <11 | <54 | <6 | 27 | <18 | 54 | <8 | 24 | 48 | 6 | 36 | 27 | <20 | <24 | <23 | <18 | 244 | <11 | 43 | 9 | <16 | <11 | 24 | 76 | 194
NAG 34 | Bentonit "NAGRA" Charge 200923 / PMV 02384 | 68.7 | 0.18 | 0.07 | 0.2 | 59.87 | 0.159 | 18.15 | 3.87 | 0.023 | 1.58 | 1.118 | 2.59 | 0.659 | 0.051 | 0.31 | 0.007 | <0.05 | 11.38 | 99.74 | 708 | <6 | 94 | <8 | <11 | <51 | <6 | 28 | <17 | 49 | <8 | 26 | 45 | 6 | 39 | 27 | <20 | <24 | <23 | <18 | 242 | <11 | 44 | 9 | <16 | <11 | 24 | 80 | 195
NAG 35 | Bentonit "NAGRA" Charge 200923 / PMV 02384 | 69.6 | 0.18 | 0.07 | 0.23 | 59.78 | 0.164 | 18.25 | 3.92 | 0.022 | 1.59 | 1.12 | 2.58 | 0.638 | 0.052 | 0.34 | 0.006 | <0.05 | 11.31 | 99.75 | 692 | <6 | 99 | <8 | <11 | <54 | <6 | 25 | <18 | <47 | <8 | 25 | 52 | 6 | 37 | 27 | <20 | <26 | <23 | <18 | 236 | <11 | 41 | 8 | <16 | <11 | 24 | 75 | 195
NAG 36 | Bentonit "NAGRA" Charge 200923 / PMV 02384 | 69.9 | 0.19 | 0.07 | 0.22 | 59.33 | 0.172 | 18.24 | 3.92 | 0.024 | 1.61 | 1.232 | 2.57 | 0.62 | 0.053 | 0.37 | 0.005 | <0.05 | 11.64 | 99.75 | 667 | <6 | 89 | <8 | <11 | <54 | <6 | 28 | <18 | <47 | <8 | 24 | 52 | 7 | 37 | 29 | <20 | <24 | <23 | <18 | 236 | <11 | 44 | 8 | <16 | <11 | 24 | 88 | 200
NAG 37 | Bentonit "NAGRA" Charge 200923 / PMV 02384 | 68.5 | 0.18 | 0.07 | 0.2 | 60.3 | 0.156 | 17.96 | 3.81 | 0.024 | 1.57 | 1.112 | 2.57 | 0.6 | 0.049 | 0.32 | 0.004 | <0.05 | 11.34 | 99.74 | 702 | <6 | 76 | <8 | <11 | <51 | <6 | 27 | <18 | <47 | <8 | 25 | 51 | <6 | 38 | 25 | <20 | <26 | <23 | <18 | 238 | <11 | 43 | 9 | <16 | <11 | 26 | 86 | 194
NAG 38 | Bentonit "NAGRA" Charge 200923 / PMV 02384 | 68.6 | 0.18 | 0.07 | 0.24 | 60.5 | 0.152 | 17.83 | 3.78 | 0.023 | 1.55 | 1.121 | 2.55 | 0.595 | 0.047 | 0.31 | 0.006 | <0.05 | 11.32 | 99.73 | 760 | <6 | 75 | <8 | 17 | <51 | <6 | 25 | <17 | <47 | <8 | 26 | <39 | 18 | 36 | 24 | <20 | <24 | <23 | <17 | 243 | <11 | 41 | 8 | <16 | <10 | 24 | 73 | 187
NAG 39 | Bentonit "NAGRA" Charge 200923 / PMV 02384 | 69.2 | 0.19 | 0.08 | 0.21 | 59.77 | 0.16 | 18.16 | 3.88 | 0.023 | 1.58 | 1.133 | 2.55 | 0.602 | 0.051 | 0.34 | 0.006 | <0.05 | 11.55 | 99.73 | 715 | <6 | 85 | <8 | <11 | <51 | <6 | 27 | <18 | 55 | <8 | 26 | 44 | <6 | 39 | 26 | <20 | <24 | <23 | <18 | 237 | <11 | 43 | 10 | <16 | <11 | 24 | 85 | 191
NAG 40 | Bentonit "NAGRA" Charge 200923 / PMV 02384 | 69.4 | 0.19 | 0.07 | 0.22 | 59.81 | 0.16 | 18.2 | 3.9 | 0.024 | 1.6 | 1.116 | 2.61 | 0.604 | 0.051 | 0.34 | 0.006 | <0.05 | 11.34 | 99.74 | 804 | <6 | 85 | <8 | <11 | <54 | <6 | 29 | <18 | <47 | <8 | 27 | <39 | 6 | 43 | 25 | <20 | <26 | <23 | <18 | 243 | <11 | 42 | 8 | <16 | <11 | 28 | 92 | 198
NAG 41 | Bentonit "NAGRA" Charge 200923 / PMV 02384 | 70.3 | 0.19 | 0.08 | 0.22 | 59.3 | 0.172 | 18.54 | 3.98 | 0.024 | 1.6 | 1.167 | 2.64 | 0.609 | 0.057 | 0.37 | 0.005 | <0.05 | 11.31 | 99.76 | 594 | <6 | 85 | <8 | <11 | <51 | <6 | 28 | <18 | <47 | <8 | 25 | 46 | 10 | 38 | 29 | <20 | <26 | <23 | <18 | 238 | <11 | 45 | 9 | <16 | <11 | 27 | 76 | 201
NAG 42 | Bentonit "NAGRA" Charge 200923 / PMV 02384 | 70 | 0.19 | 0.07 | 0.23 | 59.17 | 0.173 | 18.5 | 4 | 0.025 | 1.63 | 1.188 | 2.64 | 0.623 | 0.056 | 0.37 | 0.005 | <0.05 | 11.42 | 99.75 | 584 | <6 | 89 | <8 | <11 | <51 | <6 | 28 | <18 | <47 | <8 | 26 | 41 | 8 | 40 | 28 | <20 | <26 | <23 | <18 | 233 | <11 | 45 | 10 | <16 | <11 | 23 | 76 | 212
NAG 43 | Bentonit "NAGRA" Charge 200923 / PMV 02384 | 69.2 | 0.18 | 0.07 | 0.25 | 59.46 | 0.168 | 18.44 | 3.96 | 0.023 | 1.6 | 1.155 | 2.66 | 0.626 | 0.053 | 0.36 | 0.003 | <0.05 | 11.28 | 99.75 | 649 | <6 | 82 | <8 | <11 | <51 | <6 | 28 | <18 | 55 | <8 | 26 | 51 | 6 | 37 | 27 | <20 | <24 | <23 | <17 | 238 | <11 | 45 | 12 | <16 | <11 | 25 | 92 | 204
NAG 44 | Bentonit "NAGRA" Charge 200923 / PMV 02384 | 68.7 | 0.18 | 0.07 | 0.25 | 59.84 | 0.164 | 18.34 | 3.93 | 0.023 | 1.59 | 1.124 | 2.6 | 0.616 | 0.054 | 0.34 | 0.003 | <0.05 | 11.19 | 99.76 | 620 | <6 | 93 | <8 | <11 | <51 | <6 | 27 | <18 | <47 | <8 | 24 | 40 | <6 | 38 | 25 | <20 | <24 | <23 | <18 | 239 | <11 | 43 | 10 | <16 | <11 | 24 | 76 | 199
NAG 45 | Bentonit "NAGRA" Charge 200923 / PMV 02384 | 69 | 0.19 | 0.07 | 0.24 | 59.79 | 0.167 | 18.25 | 3.89 | 0.024 | 1.59 | 1.152 | 2.59 | 0.605 | 0.052 | 0.38 | 0.002 | <0.05 | 11.3 | 99.74 | 659 | <6 | 77 | <8 | <11 | <51 | <6 | 28 | <17 | <47 | <8 | 25 | 57 | <6 | 39 | 24 | <20 | <24 | <23 | <17 | 240 | <11 | 44 | 11 | <16 | <10 | 26 | 102 | 195
NAG 46 | Bentonit "NAGRA" Charge 200923 / PMV 02384 | 69.1 | 0.19 | 0.07 | 0.23 | 60.15 | 0.156 | 18.02 | 3.83 | 0.023 | 1.57 | 1.144 | 2.56 | 0.598 | 0.048 | 0.37 | 0.002 | <0.05 | 11.31 | 99.75 | 717 | <6 | 84 | <8 | <11 | <51 | <6 | 26 | <18 | <47 | <8 | 27 | 39 | 6 | 41 | 25 | <20 | <26 | <23 | <18 | 241 | <11 | 42 | 8 | <16 | <11 | 24 | 80 | 195
NAG 47 | Bentonit "NAGRA" Charge 200923 / PMV 02384 | 70.2 | 0.19 | 0.08 | 0.24 | 59.59 | 0.165 | 18.37 | 3.96 | 0.023 | 1.6 | 1.127 | 2.61 | 0.604 | 0.053 | 0.37 | 0.002 | <0.05 | 11.33 | 99.74 | 609 | <6 | 93 | <8 | <11 | <51 | <6 | 30 | <18 | <47 | <8 | 26 | <39 | <6 | 38 | 26 | <20 | <26 | <23 | <18 | 236 | <11 | 43 | 8 | <16 | <11 | 24 | 97 | 200
NAG 48 | Bentonit "NAGRA" Charge 200923 / PMV 02384 | 69.7 | 0.2 | 0.07 | 0.24 | 59.63 | 0.166 | 18.31 | 3.92 | 0.023 | 1.61 | 1.122 | 2.6 | 0.609 | 0.054 | 0.37 | <0.002 | <0.05 | 11.37 | 99.74 | 674 | <6 | 79 | <8 | <11 | <51 | <6 | 28 | <18 | 47 | <8 | 26 | 46 | <6 | 38 | 28 | <20 | <26 | <23 | <18 | 238 | <11 | 42 | 9 | <16 | <11 | 27 | 73 | 199
NAG 49 | Bentonit "NAGRA" Charge 200923 / PMV 02384 | 67.7 | 0.19 | 0.07 | 0.18 | 60.35 | 0.155 | 17.92 | 3.82 | 0.023 | 1.56 | 1.123 | 2.54 | 0.596 | 0.048 | 0.35 | 0.005 | <0.05 | 11.28 | 99.75 | 738 | <6 | 87 | <8 | <11 | <54 | <6 | 28 | <17 | <47 | <8 | 27 | <39 | 6 | 38 | 25 | <20 | <26 | <23 | <18 | 244 | <11 | 42 | 9 | <16 | <11 | 24 | 78 | 197
NAG 50 | Bentonit "NAGRA" Charge 200923 / PMV 02384 | 68.6 | 0.19 | 0.08 | 0.2 | 59.91 | 0.165 | 18.23 | 3.9 | 0.023 | 1.58 | 1.109 | 2.62 | 0.612 | 0.051 | 0.36 | 0.005 | <0.05 | 11.23 | 99.75 | 690 | <6 | 80 | <8 | <11 | <51 | <6 | 28 | <17 | 59 | <8 | 25 | 46 | <6 | 40 | 24 | <20 | <24 | <23 | <17 | 240 | <11 | 42 | 10 | <16 | <10 | 24 | 88 | 193
KAN 1 | Bentonit "NAGRA" Kanada Charge 200928 / PMV 02384 | 66.1 | 0.37 | 0.24 | 0.22 | 60.56 | 0.147 | 17.64 | 3.72 | 0.025 | 1.54 | 1.132 | 2.51 | 0.595 | 0.044 | 0.35 | 0.005 | <0.05 | 11.53 | 99.74 | 763 | <6 | 70 | <8 | <11 | <51 | <6 | 27 | <17 | <47 | <8 | 26 | <39 | <6 | 37 | 25 | <20 | <24 | <23 | <17 | 242 | <11 | 42 | 9 | <16 | <11 | 24 | 77 | 182
KAN 2 | Bentonit "NAGRA" Kanada Charge 200928 / PMV 02384 | 67.4 | 0.2 | 0.07 | 0.21 | 60.62 | 0.149 | 17.78 | 3.75 | 0.024 | 1.57 | 1.127 | 2.53 | 0.599 | 0.046 | 0.34 | 0.004 | <0.05 | 11.24 | 99.74 | 765 | <6 | 86 | <8 | <11 | <51 | <6 | 26 | <18 | <47 | <8 | 27 | <39 | 6 | 39 | 26 | <20 | <24 | <23 | <18 | 243 | <11 | 41 | 8 | <16 | <11 | 22 | 72 | 185
KAN 3 | Bentonit "NAGRA" Kanada Charge 200928 / PMV 02384 | 67.7 | 0.23 | 0.12 | 0.2 | 60.33 | 0.157 | 17.95 | 3.8 | 0.024 | 1.57 | 1.134 | 2.55 | 0.607 | 0.048 | 0.35 | 0.006 | <0.05 | 11.25 | 99.74 | 728 | <6 | 72 | <8 | <11 | <54 | <6 | 27 | <18 | <47 | <8 | 25 | 51 | 7 | 37 | 28 | <20 | <24 | <23 | <18 | 244 | <11 | 42 | 8 | <16 | <11 | 22 | 76 | 195
KAN 4 | Bentonit "NAGRA" Kanada Charge 200928 / PMV 02384 | 68.1 | 0.19 | 0.07 | 0.2 | 60.28 | 0.153 | 17.99 | 3.81 | 0.023 | 1.57 | 1.156 | 2.55 | 0.604 | 0.048 | 0.35 | 0.005 | <0.05 | 11.26 | 99.74 | 688 | <6 | 76 | <8 | <11 | <54 | <6 | 27 | <18 | <47 | <8 | 27 | 39 | <6 | 38 | 27 | <20 | <24 | <23 | <18 | 241 | <11 | 44 | 10 | <16 | <11 | 23 | 82 | 198
KAN 5 | Bentonit "NAGRA" Kanada Charge 200928 / PMV 02384 | 68.4 | 0.2 | 0.08 | 0.2 | 60.7 | 0.147 | 17.8 | 3.75 | 0.023 | 1.56 | 1.126 | 2.5 | 0.591 | 0.045 | 0.35 | 0.005 | <0.05 | 11.2 | 99.74 | 747 | <6 | 87 | <8 | <11 | <54 | <6 | 26 | <17 | <47 | <8 | 26 | <39 | <6 | 38 | 23 | <20 | <26 | <23 | <17 | 240 | <11 | 43 | 8 | <16 | <11 | 25 | 79 | 186
KAN 6 | Bentonit "NAGRA" Kanada Charge 200928 / PMV 02384 | 68.2 | 0.19 | 0.07 | 0.19 | 60.68 | 0.149 | 17.8 | 3.77 | 0.023 | 1.55 | 1.116 | 2.53 | 0.592 | 0.046 | 0.33 | 0.004 | <0.05 | 11.21 | 99.73 | 737 | <6 | 90 | <8 | <11 | <51 | <6 | 26 | <18 | <47 | <8 | 27 | 47 | <6 | 41 | 25 | <20 | <26 | <23 | <18 | 241 | <11 | 41 | 10 | <16 | <11 | 25 | 76 | 189
KAN 7 | Bentonit "NAGRA" Kanada Charge 200928 / PMV 02384 | 67.8 | 0.19 | 0.07 | 0.21 | 60.6 | 0.149 | 17.84 | 3.76 | 0.024 | 1.56 | 1.118 | 2.54 | 0.601 | 0.045 | 0.34 | 0.007 | <0.05 | 11.2 | 99.75 | 713 | <6 | 104 | <8 | <11 | <54 | <6 | 26 | <18 | <47 | <8 | 27 | <39 | <6 | 40 | 27 | <20 | <24 | <23 | <18 | 240 | <11 | 42 | 10 | <16 | <11 | 24 | 81 | 189
KAN 8 | Bentonit "NAGRA" Kanada Charge 200928 / PMV 02384 | 67.7 | 0.19 | 0.07 | 0.23 | 60.62 | 0.148 | 17.81 | 3.75 | 0.022 | 1.55 | 1.109 | 2.51 | 0.597 | 0.045 | 0.34 | 0.005 | <0.05 | 11.27 | 99.75 | 760 | <6 | 83 | <8 | <11 | <54 | <6 | 25 | <18 | <47 | <8 | 25 | 49 | <6 | 38 | 27 | <20 | <24 | <23 | <18 | 240 | <11 | 42 | 8 | <16 | <11 | 24 | 83 | 191
KAN 9 | Bentonit "NAGRA" Kanada Charge 200928 / PMV 02384 | 68 | 0.19 | 0.07 | 0.14 | 60.27 | 0.157 | 18.04 | 3.87 | 0.023 | 1.58 | 1.124 | 2.56 | 0.611 | 0.049 | 0.35 | 0.007 | <0.05 | 11.14 | 99.74 | 684 | <6 | 99 | <8 | <11 | <54 | <6 | 27 | <18 | <47 | <8 | 26 | 54 | <6 | 36 | 25 | <20 | <26 | <23 | <18 | 243 | <11 | 42 | 9 | <16 | <11 | 25 | 71 | 196
KAN 10 | Bentonit "NAGRA" Kanada Charge 200928 / PMV 02384 | 68.3 | 0.19 | 0.08 | 0.15 | 60.36 | 0.156 | 17.92 | 3.8 | 0.022 | 1.56 | 1.108 | 2.54 | 0.598 | 0.047 | 0.35 | 0.005 | <0.05 | 11.34 | 99.73 | 769 | <6 | 95 | <8 | <11 | <51 | <6 | 27 | <17 | <47 | <8 | 26 | 41 | <6 | 40 | 23 | <20 | <26 | <23 | <17 | 239 | <11 | 43 | 9 | <16 | <10 | 23 | 82 | 190
KAN 11 | Bentonit "NAGRA" Kanada Charge 200928 / PMV 02384 | 68.4 | 0.2 | 0.08 | 0.18 | 60.34 | 0.154 | 17.86 | 3.78 | 0.023 | 1.57 | 1.132 | 2.52 | 0.611 | 0.048 | 0.35 | 0.002 | <0.05 | 11.39 | 99.74 | 742 | <6 | 87 | <8 | <11 | <51 | <6 | 26 | <17 | <47 | <8 | 26 | <39 | <6 | 38 | 26 | <20 | <24 | <23 | <17 | 240 | <11 | 42 | 10 | <16 | <11 | 24 | 92 | 190
KAN 12 | Bentonit "NAGRA" Kanada Charge 200928 / PMV 02384 | 66.8 | 0.19 | 0.07 | 0.18 | 60.58 | 0.149 | 17.79 | 3.77 | 0.023 | 1.56 | 1.133 | 2.51 | 0.604 | 0.045 | 0.33 | 0.005 | <0.05 | 11.3 | 99.74 | 732 | <6 | 82 | <8 | <11 | <51 | <6 | 26 | <18 | <47 | <8 | 27 | 43 | 6 | 38 | 27 | <20 | <26 | <23 | <18 | 239 | <11 | 42 | 9 | <16 | <11 | 22 | 57 | 186
KAN 13 | Bentonit "NAGRA" Kanada Charge 200928 / PMV 02384 | 67 | 0.19 | 0.08 | 0.2 | 60.73 | 0.146 | 17.63 | 3.7 | 0.022 | 1.55 | 1.145 | 2.5 | 0.6 | 0.046 | 0.33 | <0.002 | <0.05 | 11.39 | 99.74 | 727 | <6 | 80 | <8 | <11 | <51 | <6 | 25 | <18 | <47 | <8 | 26 | 45 | <6 | 38 | 27 | <20 | <26 | <23 | <18 | 246 | <11 | 41 | 8 | <16 | <11 | 24 | 71 | 181
KAN 14 | Bentonit "NAGRA" Kanada Charge 200928 / PMV 02384 | 67.8 | 0.19 | 0.07 | 0.17 | 60.63 | 0.148 | 17.76 | 3.75 | 0.024 | 1.56 | 1.136 | 2.51 | 0.596 | 0.045 | 0.35 | 0.007 | <0.05 | 11.27 | 99.73 | 726 | <6 | 99 | <8 | <11 | <54 | <6 | 26 | <18 | 49 | <8 | 24 | 44 | <6 | 37 | 25 | <20 | <26 | <23 | <18 | 244 | <11 | 43 | 10 | <16 | <11 | 24 | 84 | 192
KAN 15 | Bentonit "NAGRA" Kanada Charge 200928 / PMV 02384 | 68.5 | 0.2 | 0.08 | 0.19 | 60.78 | 0.146 | 17.63 | 3.72 | 0.023 | 1.57 | 1.155 | 2.51 | 0.59 | 0.044 | 0.34 | 0.005 | <0.05 | 11.29 | 99.74 | 757 | <6 | 77 | <8 | <11 | <54 | <6 | 25 | <17 | <47 | <8 | 27 | 45 | <6 | 37 | 23 | <20 | <24 | <23 | <17 | 244 | <11 | 41 | 9 | <16 | <11 | 24 | 88 | 182
KAN 16 | Bentonit "NAGRA" Kanada Charge 200928 / PMV 02384 | 67.7 | 0.19 | 0.07 | 0.19 | 60.85 | 0.145 | 17.62 | 3.71 | 0.024 | 1.55 | 1.109 | 2.48 | 0.589 | 0.043 | 0.32 | 0.006 | <0.05 | 11.32 | 99.75 | 760 | <6 | 84 | <8 | <11 | <51 | <6 | 26 | <17 | <47 | <8 | 27 | 40 | <6 | 41 | 25 | <20 | <24 | <23 | <18 | 240 | <11 | 40 | 8 | <16 | <11 | 24 | 67 | 186
KAN 17 | Bentonit "NAGRA" Kanada Charge 200928 / PMV 02384 | 68.5 | 0.18 | 0.07 | 0.25 | 60.17 | 0.157 | 18.05 | 3.83 | 0.023 | 1.58 | 1.141 | 2.56 | 0.6 | 0.049 | 0.34 | 0.005 | <0.05 | 11.3 | 99.73 | 700 | <6 | 77 | <8 | <11 | <54 | <6 | 26 | <18 | <47 | <8 | 27 | 51 | <6 | 39 | 27 | <20 | <26 | <23 | <18 | 248 | <11 | 43 | 9 | <16 | <11 | 24 | 75 | 195
KAN 18 | Bentonit "NAGRA" Kanada Charge 200928 / PMV 02384 | 69.2 | 0.19 | 0.07 | 0.23 | 60.03 | 0.159 | 18.13 | 3.86 | 0.023 | 1.59 | 1.119 | 2.57 | 0.601 | 0.05 | 0.35 | <0.002 | <0.05 | 11.28 | 99.75 | 712 | <6 | 88 | <8 | <11 | <54 | <6 | 28 | <18 | 52 | <8 | 26 | <39 | <6 | 39 | 26 | <20 | <26 | <23 | <18 | 242 | <11 | 43 | 11 | <16 | <11 | 23 | 122 | 199
KAN 19 | Bentonit "NAGRA" Kanada Charge 200928 / PMV 02384 | 69.7 | 0.19 | 0.08 | 0.24 | 59.88 | 0.161 | 18.16 | 3.9 | 0.024 | 1.6 | 1.12 | 2.58 | 0.6 | 0.052 | 0.34 | 0.003 | <0.05 | 11.38 | 99.73 | 732 | <6 | 77 | <8 | <11 | <51 | <6 | 28 | <17 | <47 | <8 | 26 | 39 | <6 | 39 | 28 | <20 | <24 | <23 | <18 | 240 | <11 | 44 | 9 | <16 | <11 | 24 | 66 | 195
KAN 20 | Bentonit "NAGRA" Kanada Charge 200928 / PMV 02384 | 69.2 | 0.18 | 0.07 | 0.23 | 59.87 | 0.16 | 18.22 | 3.89 | 0.022 | 1.59 | 1.124 | 2.55 | 0.607 | 0.052 | 0.35 | 0.005 | <0.05 | 11.32 | 99.76 | 652 | <6 | 100 | <8 | <11 | <51 | <6 | 28 | <17 | <47 | <8 | 25 | 41 | 7 | 41 | 25 | <20 | <24 | <23 | <18 | 235 | <11 | 43 | 9 | <16 | <11 | 24 | 84 | 198
KAN 21 | Bentonit "NAGRA" Kanada Charge 200928 / PMV 02384 | 69 | 0.18 | 0.07 | 0.21 | 59.8 | 0.161 | 18.17 | 3.88 | 0.024 | 1.58 | 1.145 | 2.58 | 0.606 | 0.05 | 0.36 | 0.005 | <0.05 | 11.47 | 99.73 | 661 | <6 | 74 | <8 | <11 | <51 | <6 | 28 | <17 | 49 | <8 | 24 | 48 | <6 | 38 | 24 | <20 | <24 | <23 | <17 | 238 | <11 | 43 | 10 | <16 | <10 | 25 | 84 | 195
KAN 22 | Bentonit "NAGRA" Kanada Charge 200928 / PMV 02384 | 68.7 | 0.19 | 0.08 | 0.26 | 59.93 | 0.158 | 18.12 | 3.87 | 0.023 | 1.59 | 1.105 | 2.58 | 0.601 | 0.05 | 0.33 | 0.005 | <0.05 | 11.41 | 99.75 | 746 | <6 | 85 | <8 | <11 | <54 | <6 | 28 | <18 | 47 | <8 | 27 | 42 | <6 | 40 | 27 | <20 | <24 | <23 | <18 | 239 | <11 | 44 | 10 | <16 | <11 | 24 | 84 | 192
BN 3 | Bentonit "NAGRA" Charge 200923 / PMV 02384 | 70 | 0.19 | 0.09 | 0.22 | 59.46 | 0.169 | 18.43 | 3.96 | 0.023 | 1.61 | 1.121 | 2.65 | 0.635 | 0.054 | 0.36 | <0.002 | <0.05 | 11.32 | 99.75 | 653 | <6 | 99 | <8 | <11 | <51 | <6 | 26 | <18 | <47 | <8 | 25 | 58 | 6 | 41 | 27 | <20 | <26 | <23 | <18 | 239 | <11 | 42 | 8 | <16 | <11 | 27 | 75 | 204
BN 4 | Bentonit "NAGRA" Charge 200923 / PMV 02384 | 68.5 | 0.22 | 0.12 | 0.23 | 60.1 | 0.156 | 17.94 | 3.81 | 0.023 | 1.56 | 1.118 | 2.52 | 0.601 | 0.048 | 0.33 | 0.002 | <0.05 | 11.58 | 99.75 | 674 | <6 | 100 | <8 | <11 | <54 | <6 | 26 | <18 | <47 | <8 | 27 | 63 | 6 | 40 | 27 | <20 | <24 | <23 | <18 | 240 | <11 | 43 | 9 | <16 | <11 | 24 | 90 | 194
BN 5 | Bentonit "NAGRA" Charge 200923 / PMV 02384 | 69.2 | 0.21 | 0.1 | 0.21 | 59.91 | 0.158 | 18.04 | 3.83 | 0.024 | 1.58 | 1.115 | 2.53 | 0.609 | 0.048 | 0.34 | 0.003 | <0.05 | 11.62 | 99.75 | 694 | <6 | 82 | <8 | <11 | <51 | <6 | 26 | <18 | 49 | <8 | 26 | 39 | <6 | 35 | 26 | <20 | <26 | <23 | <17 | 237 | <11 | 42 | 9 | <16 | <11 | 25 | 70 | 194
BN 6 | Bentonit "NAGRA" Charge 200923 / PMV 02384 | 67 | 0.21 | 0.1 | 0.2 | 60.8 | 0.143 | 17.49 | 3.67 | 0.023 | 1.55 | 1.101 | 2.48 | 0.592 | 0.041 | 0.31 | 0.003 | <0.05 | 11.57 | 99.75 | 749 | <6 | 85 | <8 | <11 | <51 | <6 | 26 | <17 | <47 | <8 | 27 | 42 | <6 | 37 | 23 | <20 | <24 | <23 | <17 | 243 | <11 | 41 | 9 | <16 | <11 | 22 | 94 | 179
BN 7 | Bentonit "NAGRA" Charge 200923 / PMV 02384 | 66.4 | 0.22 | 0.1 | 0.18 | 60.99 | 0.14 | 17.35 | 3.65 | 0.025 | 1.55 | 1.144 | 2.43 | 0.584 | 0.043 | 0.32 | 0.006 | <0.05 | 11.56 | 99.74 | 778 | <6 | 74 | <8 | <11 | <51 | <6 | 28 | <17 | <47 | <8 | 27 | <39 | <6 | 38 | 25 | <20 | <24 | <23 | <18 | 244 | <11 | 41 | 8 | <16 | <11 | 24 | 103 | 183
BN 8 | Bentonit "NAGRA" Charge 200923 / PMV 02384 | 66.4 | 0.21 | 0.1 | 0.2 | 61.03 | 0.141 | 17.41 | 3.64 | 0.025 | 1.54 | 1.168 | 2.46 | 0.579 | 0.041 | 0.34 | 0.003 | <0.05 | 11.4 | 99.74 | 760 | <6 | 85 | <8 | <11 | <51 | <6 | 26 | <18 | <47 | <8 | 24 | 45 | <6 | 39 | 25 | <20 | <24 | <23 | <18 | 244 | <11 | 43 | 9 | <16 | <11 | 24 | 82 | 184
BN 9 | Bentonit "NAGRA" Charge 200923 / PMV 02384 | 65.6 | 0.2 | 0.1 | 0.25 | 61.11 | 0.141 | 17.41 | 3.66 | 0.024 | 1.54 | 1.113 | 2.43 | 0.583 | 0.041 | 0.31 | 0.003 | <0.05 | 11.43 | 99.73 | 780 | <6 | 74 | <8 | <11 | <51 | <6 | 25 | <18 | <47 | <8 | 26 | 50 | <6 | 39 | 27 | <20 | <26 | <23 | <18 | 246 | <11 | 42 | 10 | <16 | <11 | 20 | 94 | 181
BN 10 | Bentonit "NAGRA" Charge 200923 / PMV 02384 | 66.3 | 0.22 | 0.09 | 0.19 | 60.92 | 0.142 | 17.46 | 3.66 | 0.025 | 1.55 | 1.163 | 2.47 | 0.59 | 0.041 | 0.35 | 0.002 | <0.05 | 11.4 | 99.74 | 790 | <6 | 82 | <8 | <11 | <51 | <6 | 27 | <17 | <47 | <8 | 24 | 51 | <6 | 36 | 25 | <20 | <24 | <23 | <18 | 243 | <11 | 42 | 8 | <16 | <11 | 24 | 98 | 187
BN 11 | Bentonit "NAGRA" Charge 200923 / PMV 02384 | 66.4 | 0.22 | 0.09 | 0.21 | 61.04 | 0.142 | 17.47 | 3.66 | 0.025 | 1.54 | 1.148 | 2.46 | 0.587 | 0.043 | 0.34 | 0.003 | <0.05 | 11.33 | 99.74 | 768 | <6 | 66 | <8 | <11 | <51 | <6 | 27 | <17 | <47 | <8 | 24 | 45 | <6 | 38 | 22 | <20 | <26 | <23 | <17 | 243 | <11 | 43 | 8 | <16 | <10 | 23 | 88 | 178
BN 12 | Bentonit "NAGRA" Charge 200923 / PMV 02384 | 67.5 | 0.24 | 0.12 | 0.2 | 60.46 | 0.149 | 17.74 | 3.75 | 0.024 | 1.56 | 1.143 | 2.53 | 0.595 | 0.045 | 0.35 | 0.004 | <0.05 | 11.41 | 99.75 | 791 | <6 | 96 | <8 | <11 | <54 | <6 | 26 | <18 | <47 | <8 | 25 | <39 | <6 | 38 | 26 | <20 | <26 | <23 | <18 | 246 | <11 | 42 | 9 | <16 | <11 | 24 | 76 | 190
BN 13 | Bentonit "NAGRA" Charge 200923 / PMV 02384 | 67.2 | 0.25 | 0.14 | 0.21 | 60.6 | 0.148 | 17.65 | 3.71 | 0.024 | 1.56 | 1.146 | 2.52 | 0.6 | 0.044 | 0.35 | <0.002 | <0.05 | 11.44 | 99.75 | 733 | <6 | 82 | <8 | <11 | <54 | <6 | 28 | <17 | <47 | <8 | 25 | <39 | <6 | 39 | 26 | <20 | <26 | <23 | <18 | 243 | <11 | 42 | 9 | <16 | <11 | 24 | 84 | 187
BN 14 | Bentonit "NAGRA" Charge 200923 / PMV 02384 | 67.8 | 0.24 | 0.13 | 0.19 | 60.5 | 0.15 | 17.69 | 3.73 | 0.024 | 1.56 | 1.164 | 2.5 | 0.596 | 0.045 | 0.37 | 0.006 | <0.05 | 11.45 | 99.73 | 786 | <6 | 76 | <8 | <11 | <51 | <6 | 28 | <17 | 52 | <8 | 26 | 61 | <6 | 41 | 27 | <20 | <24 | <23 | <18 | 243 | <11 | 42 | 9 | <16 | <11 | 23 | 72 | 189
BN 15 | Bentonit "NAGRA" Charge 200923 / PMV 02384 | 68.5 | 0.24 | 0.13 | 0.22 | 60.14 | 0.153 | 17.85 | 3.78 | 0.023 | 1.57 | 1.122 | 2.51 | 0.609 | 0.047 | 0.33 | <0.002 | <0.05 | 11.68 | 99.73 | 750 | <6 | 68 | <8 | <11 | <51 | <6 | 27 | <18 | <47 | <8 | 27 | 44 | <6 | 39 | 27 | <20 | <24 | <23 | <18 | 243 | <11 | 42 | 9 | <16 | <11 | 25 | 79 | 192
BN 16 | Bentonit "NAGRA" Charge 200923 / PMV 02384 | 68.1 | 0.3 | 0.18 | 0.22 | 60.27 | 0.15 | 17.77 | 3.77 | 0.024 | 1.56 | 1.13 | 2.54 | 0.598 | 0.045 | 0.35 | 0.003 | <0.05 | 11.59 | 99.75 | 691 | <6 | 77 | <8 | <11 | <54 | <6 | 26 | <18 | <47 | <8 | 27 | 46 | <6 | 35 | 27 | <20 | <24 | <23 | <18 | 241 | <11 | 41 | 8 | <16 | <11 | 24 | 88 | 198
BN 17 | Bentonit "NAGRA" Charge 200923 / PMV 02384 | 68.2 | 0.25 | 0.14 | 0.23 | 60.22 | 0.152 | 17.8 | 3.78 | 0.025 | 1.55 | 1.143 | 2.54 | 0.598 | 0.047 | 0.34 | 0.005 | <0.05 | 11.58 | 99.75 | 743 | <6 | 81 | <8 | <11 | <54 | <6 | 28 | <18 | <47 | <8 | 27 | 40 | <6 | 37 | 27 | <20 | <26 | <23 | <18 | 238 | <11 | 43 | 11 | <16 | <11 | 23 | 105 | 191
BN 18 | Bentonit "NAGRA" Charge 200923 / PMV 02384 | 65.3 | 0.19 | 0.08 | 0.18 | 61.54 | 0.135 | 17.18 | 3.57 | 0.025 | 1.52 | 1.141 | 2.42 | 0.586 | 0.039 | 0.31 | 0.007 | <0.05 | 11.29 | 99.74 | 878 | <6 | 86 | <8 | <11 | <51 | <6 | 26 | <17 | <47 | <8 | 25 | 43 | 6 | 39 | 24 | <20 | <24 | <23 | <17 | 248 | <11 | 43 | 9 | <16 | <10 | 21 | 77 | 181
BN 19 | Bentonit "NAGRA" Charge 200923 / PMV 02384 | 64.5 | 0.19 | 0.08 | 0.2 | 61.53 | 0.137 | 17.26 | 3.58 | 0.023 | 1.53 | 1.129 | 2.42 | 0.576 | 0.038 | 0.29 | <0.002 | <0.05 | 11.24 | 99.69 | 922 | <6 | 68 | <8 | <11 | <54 | <6 | 25 | <18 | <47 | <8 | 27 | 45 | <6 | 36 | 24 | <20 | <24 | <23 | <18 | 245 | <11 | 40 | 8 | <16 | <11 | 23 | 94 | 171
BN 20 | Bentonit "NAGRA" Charge 200923 / PMV 02384 | 65.6 | 0.21 | 0.09 | 0.23 | 60.89 | 0.147 | 17.62 | 3.7 | 0.023 | 1.55 | 1.137 | 2.5 | 0.6 | 0.045 | 0.31 | 0.006 | <0.05 | 11.26 | 99.72 | 774 | <6 | 88 | <8 | <11 | <54 | <6 | 26 | <18 | <47 | <8 | 27 | 48 | <6 | 41 | 27 | <20 | <26 | <23 | <18 | 245 | <11 | 44 | 9 | <16 | <11 | 24 | 106 | 185
BN 21 | Bentonit "NAGRA" Charge 200923 / PMV 02384 | 67.4 | 0.2 | 0.09 | 0.23 | 60.49 | 0.154 | 17.85 | 3.79 | 0.024 | 1.56 | 1.147 | 2.5 | 0.61 | 0.048 | 0.34 | 0.004 | <0.05 | 11.26 | 99.73 | 748 | <6 | 85 | <8 | <11 | <51 | <6 | 27 | <18 | <47 | <8 | 27 | 44 | <6 | 36 | 27 | <20 | <24 | <23 | <18 | 246 | <11 | 42 | 10 | <16 | <11 | 23 | 77 | 199
BN 22 | Bentonit "NAGRA" Charge 200923 / PMV 02384 | 67.2 | 0.2 | 0.08 | 0.21 | 60.59 | 0.149 | 17.77 | 3.75 | 0.023 | 1.55 | 1.121 | 2.49 | 0.595 | 0.045 | 0.31 | 0.007 | <0.05 | 11.37 | 99.75 | 726 | <6 | 95 | <8 | <11 | <54 | <6 | 28 | <18 | <47 | <8 | 27 | 39 | <6 | 36 | 26 | <20 | <26 | <23 | <18 | 242 | <11 | 45 | 9 | <16 | <11 | 22 | 72 | 187
BN 23 | Bentonit "NAGRA" Charge 200923 / PMV 02384 | 65.5 | 0.24 | 0.12 | 0.2 | 60.93 | 0.146 | 17.5 | 3.69 | 0.023 | 1.54 | 1.153 | 2.47 | 0.595 | 0.044 | 0.34 | 0.004 | <0.05 | 11.33 | 99.71 | 926 | <6 | 83 | <8 | <11 | <51 | <6 | 27 | <17 | <47 | <8 | 25 | 50 | <6 | 40 | 23 | <20 | <26 | <23 | <17 | 246 | <11 | 42 | 8 | <16 | <11 | 24 | 103 | 183
BN 24 | Bentonit "NAGRA" Charge 200923 / PMV 02384 | 66.8 | 0.25 | 0.13 | 0.24 | 60.41 | 0.15 | 17.74 | 3.76 | 0.025 | 1.56 | 1.158 | 2.53 | 0.602 | 0.046 | 0.33 | 0.003 | <0.05 | 11.45 | 99.74 | 771 | <6 | 81 | <8 | <11 | <51 | <6 | 27 | <17 | 52 | <8 | 25 | 60 | <6 | 38 | 25 | <20 | <24 | <23 | <17 | 243 | <11 | 43 | 8 | <16 | <11 | 24 | 81 | 188
BN 25 | Bentonit "NAGRA" Charge 200923 / PMV 02384 | 66.3 | 0.23 | 0.11 | 0.19 | 60.9 | 0.144 | 17.52 | 3.68 | 0.024 | 1.54 | 1.124 | 2.45 | 0.589 | 0.042 | 0.31 | 0.007 | <0.05 | 11.42 | 99.75 | 757 | <6 | 82 | <8 | <11 | <51 | <6 | 28 | <17 | <47 | <8 | 26 | 50 | <6 | 39 | 25 | <20 | <24 | <23 | <18 | 245 | <11 | 43 | 9 | <16 | <11 | 24 | 72 | 181
BN 26 | Bentonit "NAGRA" Charge 200923 / PMV 02384 | 64.9 | 0.18 | 0.07 | 0.19 | 61.59 | 0.131 | 17.16 | 3.55 | 0.023 | 1.51 | 1.122 | 2.4 | 0.581 | 0.039 | 0.29 | 0.005 | <0.05 | 11.37 | 99.75 | 800 | <6 | 66 | <8 | <11 | <54 | <6 | 26 | <17 | <47 | <8 | 24 | <39 | <6 | 36 | 27 | <20 | <26 | <23 | <18 | 244 | <11 | 42 | 10 | <16 | <11 | 23 | 84 | 178
BN 27 | Bentonit "NAGRA" Charge 200923 / PMV 02384 | 64.4 | 0.19 | 0.07 | 0.18 | 61.68 | 0.134 | 17.17 | 3.56 | 0.023 | 1.51 | 1.102 | 2.41 | 0.582 | 0.038 | 0.27 | 0.007 | <0.05 | 11.27 | 99.73 | 871 | <6 | 76 | <8 | <11 | <51 | <6 | 26 | <18 | <47 | <8 | 27 | 43 | <6 | 38 | 26 | <20 | <26 | <23 | <18 | 249 | <11 | 42 | 9 | <16 | <11 | 23 | 94 | 174
WO-1 | block samples |  | 0.22 | 0.07 | 0.3 | 61.36 | 0.175 | 19.24 | 4.14 | 0.021 | 1.68 | 1.112 | 2.81 | 0.642 | 0.058 | 0.29 | 0.006 | 0 | 8.18 | 99.75 | 637 | <6 | 90 | <8 | <11 | <54 | 7 | 29 | <18 | <47 | <8 | 26 | 47 | <6 | 41 | 22 | <16 | <26 | <23 | <18 | 249 | <12 | 36 | 10 | <16 | <11 | 27 | 92 | 204
WO-2 | block samples |  | 0.24 | 0.07 | 0.24 | 61.09 | 0.181 | 19.31 | 4.17 | 0.023 | 1.68 | 1.154 | 2.81 | 0.652 | 0.06 | 0.33 | 0 | 0 | 8.25 | 99.75 | 762 | <6 | 95 | <8 | <11 | <54 | 54 | 30 | <18 | <47 | <8 | 26 | 57 | <6 | 40 | 20 | <16 | <26 | <23 | <18 | 257 | <12 | 36 | 11 | <16 | <11 | 29 | 88 | 207
WO-3 | block samples |  | 0.26 | 0.1 | 0.22 | 60.82 | 0.177 | 19.38 | 4.15 | 0.024 | 1.69 | 1.198 | 2.79 | 0.648 | 0.059 | 0.31 | 0.005 | 0 | 8.48 | 99.74 | 654 | <6 | 91 | <8 | <11 | <54 | <6 | 28 | <18 | <47 | <8 | 26 | 46 | <6 | 41 | 22 | <16 | <26 | <23 | <18 | 255 | <12 | 39 | 10 | <16 | <11 | 27 | 95 | 210
BCVO-1 | block samples |  | 0.36 | 0.04 | < 0.03 | 48.06 | 2.821 | 14.87 | 11.42 | 0.124 | 2.8 | 2.157 | 0.09 | 0.617 | 0.31 | 0.08 | 0 | 0.08 | 16.25 | 99.68 | 181 | <7 | 78 | 35 | 504 | <54 | 52 | 22 | <20 | <47 | <8 | 72 | 46 | 196 | <7 | 46 | <17 | 24 | <24 | <19 | 115 | <14 | 8 | <6 | 215 | <12 | 27 | 116 | 280
BCVO-2 | block samples |  | 0.38 | 0.04 | #nn | 47.86 | 2.8 | 14.72 | 11.56 | 0.134 | 2.77 | 2.249 | 0.07 | 0.621 | 0.371 | 0.09 | 0 | 0.07 | 16.35 | 99.67 | 178 | <7 | 99 | 34 | 491 | <54 | 54 | 22 | <20 | 60 | <8 | 70 | 59 | 200 | <7 | 46 | <17 | <26 | <24 | <19 | 115 | <13 | 8 | <6 | 220 | <12 | 30 | 116 | 278
BCVO-3 | block samples |  | 0.38 | 0.05 | #nn | 47.92 | 2.801 | 14.77 | 11.5 | 0.132 | 2.78 | 2.16 | 0.07 | 0.631 | 0.336 | 0.06 | 0.005 | 0 | 16.46 | 99.67 | 198 | <7 | 99 | 37 | 491 | <54 | 54 | 23 | <20 | 47 | <8 | 71 | 46 | 197 | <7 | 48 | <17 | 28 | <24 | <19 | 115 | <13 | 8 | <6 | 223 | <12 | 25 | 115 | 277
WTP-1 | block samples |  | 0.23 | 0.07 | 0.13 | 61.19 | 0.179 | 19.27 | 4.19 | 0.021 | 1.68 | 1.099 | 2.83 | 0.645 | 0.056 | 0.29 | 0.002 | 0 | 8.31 | 99.75 | 599 | <6 | 83 | <8 | <11 | <54 | 18 | 27 | <18 | <47 | <8 | 27 | 48 | <6 | 43 | 21 | <16 | <26 | <23 | <18 | 253 | <12 | 35 | 10 | <16 | <10 | 28 | 92 | 206
WTP-2 | block samples |  | 0.25 | 0.09 | 0.24 | 61.22 | 0.175 | 19.22 | 4.16 | 0.022 | 1.68 | 1.175 | 2.8 | 0.636 | 0.057 | 0.34 | 0 | 0 | 8.25 | 99.73 | 666 | <6 | 100 | <8 | <11 | <54 | <6 | 28 | <18 | <47 | <8 | 25 | 56 | <6 | 38 | 20 | <16 | <26 | <23 | <18 | 255 | <12 | 38 | 10 | <16 | <11 | 28 | 116 | 205
WTP-3 | block samples |  | 0.22 | 0.07 | 0.24 | 61.1 | 0.174 | 19.29 | 4.18 | 0.022 | 1.68 | 1.123 | 2.82 | 0.625 | 0.057 | 0.3 | 0.006 | 0 | 8.35 | 99.76 | 582 | <6 | 93 | <8 | <11 | <54 | <6 | 28 | <18 | <47 | <8 | 26 | 60 | <6 | 38 | 20 | <16 | <26 | <23 | <18 | 251 | <12 | 36 | 10 | <16 | <11 | 28 | 80 | 209
BCVTP-1 | block samples |  | 0.75 | 0.18 | < 0.03 | 49.35 | 2.505 | 14.58 | 12.03 | 0.196 | 2.78 | 2.567 | 1.44 | 1.054 | 0.52 | 0.08 | 0.005 | 0 | 12.49 | 99.61 | 425 | <7 | 105 | 41 | 404 | <54 | 48 | 22 | <20 | 56 | <8 | 64 | 43 | 179 | <8 | 64 | <17 | 31 | <25 | <19 | 160 | <14 | 11 | <6 | 193 | <12 | 31 | 208 | 269
BCVTP-2 | block samples |  | 0.73 | 0.13 | #nn | 49.08 | 2.505 | 14.74 | 12.14 | 0.197 | 2.82 | 2.512 | 1.47 | 1.037 | 0.489 | 0.08 | 0.005 | 0.07 | 12.5 | 99.64 | 403 | <7 | 95 | 41 | 405 | <54 | 45 | 21 | <20 | <47 | <8 | 64 | 59 | 176 | <8 | 67 | <17 | <26 | <25 | <19 | 152 | <14 | 12 | <6 | 197 | <12 | 28 | 123 | 272
BCVTP-3 | block samples |  | 0.72 | 0.15 | < 0.03 | 49.37 | 2.526 | 14.56 | 11.95 | 0.191 | 2.77 | 2.606 | 1.47 | 1.007 | 0.548 | 0.06 | 0 | 0 | 12.51 | 99.61 | 470 | <7 | 107 | 43 | 407 | <54 | 45 | 21 | <20 | <49 | <8 | 65 | 51 | 184 | <8 | 67 | <17 | 37 | <25 | <19 | 164 | <14 | 11 | <6 | 201 | <12 | 28 | 178 | 275