## TAB 2
Geochemical parameters and porosity data of all samples (“dryflow” porosity is referred to a combination of helium pycnometry – providing skeletal densities – and bulk volume measurement by powder displacement providing the bulk density).
| chemical composition main elements | [10 empty] | calcite |  | N2 | Ar | Hg-porosimetry |  |  | Ar-physisorption |  |  | He/dryflow
| SiO2 | Al2O3 | Fe2O3 | MgO | CaO | Na2O | K2O | P2O5 | Cinorg | Corg | S | modal* | CEC | SSABET | SSABET | modal | volume | porosity | modal | volume | porosity | porosity
Sample |  |  |  | [mass%] | [7 empty] | [mass%] | [meq/100g] | [m2/g] | [m2/g] | [nm] | [mm3/g] | [%] | [nm] | [mm3/g] | [%] | [%]
TS1 | 50.85 | 15.03 | 4.78 | 1.58 | 8.877 | 0.74 | 2.702 | 0.095 | 1.81 | 0.52 | 0.76 | 15.08333 | 18.2 | 29.7 | 29.3 | 50 | 91.3 | 19.8 | 46 | 88.025 | 24.030825 | 25.1
TS2 | 54.62 | 19.94 | 5.49 | 1.49 | 3.181 | 0.5 | 3.02 | 0.042 | 0.73 | 1 | 0.89 | 6.083333 | 8.7 | 14 | 15.5 | 12 | 25.3 | 5.2 | 13 | 32.965 | 9.03241 | 9.7
TS3 | 58.63 | 19.55 | 5.79 | 1.51 | 1.172 | 0.49 | 2.62 | 0.056 | 0.29 | 0.8 | 0.88 | 2.416667 | 8.8 | 19.4 | 15.6 | 16 | 28 | 4.6 | 9 | 29.36 | 7.98592 | 12.7
TS4 | 56.01 | 9.49 | 4.4 | 2.47 | 9.967 | 0.35 | 1.62 | 0.337 | 2.81 | 0.55 | 0.33 | 23.41667 | 4.4 | 14.2 | 15.2 | 37 | 43 | 10.4 | 16.5 | 40.631 | 11.051632 | 13.8
TS5 | 44.18 | 11.39 | 4.56 | 2.53 | 14.43 | 0.23 | 2.803 | 0.073 | 3.37 | 0.78 | 0.89 | 28.08333 | 13.4 | 33.9 | 33 | 38.4 | 59 | 13.7 | 24.5 | 61.601 | 16.63227 | 18
TS6 | 48.57 | 13.81 | 5.08 | 2.5 | 9.559 | 0.19 | 3.206 | 0.084 | 2.16 | 0.92 | 1.09 | 18 | 14.6 | 38.6 | 38.3 | 29.5 | 63 | 14.2 | 22 | 71.492 | 19.374332 | 19.7
TS7 | 46.53 | 12.57 | 4.44 | 2.6 | 12.25 | 0.22 | 3.069 | 0.068 | 2.83 | 0.69 | 0.66 | 23.58333 | 16 | 36.1 | 36.7 | 30.8 | 55.9 | 8.7 | 23 | 71.013 | 19.17351 | 17.8
TS8 | 41.07 | 5.58 | 3.7 | 2.05 | 22.77 | 0.25 | 0.877 | 0.345 | 5.49 | 0.29 | 0.26 | 45.75 | 2 | 9.5 | 4.8 | 46 | 24 | 5.8 | 25 | 16.247 | 4.419184 | 8.6
TS9 | 53.6 | 17.17 | 5.66 | 1.32 | 5.219 | 0.65 | 2.419 | 0.046 | 0.98 | 0.8 | 1.16 | 8.166667 | 9.2 | 25.4 | 23.4 | 32.3 | 65 | 14.7 | 23 | 72.817 | 19.733407 | 20.3
TS10 | 50 | 20.22 | 6.19 | 2.04 | 3.983 | 0.42 | 2.858 | 0.23 | 0.83 | 1.04 | 1.38 | 6.916667 | 10.5 | 30.9 | 30.3 | 16.5 | 48 | 11.3 | 15 | 59.824 | 16.15248 | 15.9
TS11 | 18.37 | 8.59 | 6.66 | 7.63 | 22.25 | 0.14 | 0.941 | 1.089 | 7.25 | 0.81 | 1.64 | 60.41667 | 2.7 | 9 | 6.9 | 64.4 | 23 | 6.1 | 52 | 20.384 | 5.850208 | 9.34
TS12 | 20.8 | 9.69 | 7.63 | 8.06 | 19.58 | 0.12 | 1.085 | 0.268 | 7.02 | 0.98 | 2.22 | 58.5 | 2.8 | 11 | 8.5 | 53.2 | 21.2 | 5.6 | 58 | 21.371 | 6.047993 | 6.94
TS13 | 28.13 | 8.62 | 4.63 | 0.59 | 22.02 | 0.09 | 1.149 | 0.347 | 4.89 | 9.71 | 3.73 | 40.75 | 2 | 5 | 1.5 | 5 | 19.8 | 4.4 | 19 | 17.966 | 4.168112 | 5.3
TS14 | 23 | 10.45 | 5.53 | 6.32 | 21.76 | 0.17 | 1.192 | 3.72 | 5.97 | 0.94 | 1.23 | 49.75 | 3 | 3 | 1.8 | 24 | 28 | 6.3 | 14 | 17.311 | 4.968257 | 8.24
TS15 | 24.42 | 8.53 | 5.76 | 0.84 | 23.8 | 0.14 | 1.179 | 0.657 | 5.28 | 8.12 | 4.47 | 44 | 2.1 | 5 | 1.7 | 5.6 | 17.4 | 4.1 | 15 | 16.325 | 3.966975 | 5.9
TS16 | 13.19 | 3.11 | 0.91 | 1.76 | 41.8 | 0 | 0.102 | 0.238 | 9.5 | 1.6 | 0.79 | 79.16667 | 2 | 2 | 0.4 | 6.4 | 9.3 | 2.3 | 7.5 | 6.323 | 1.631334 | 3.97
TS17 | 58.39 | 10.27 | 2.55 | 3.38 | 7.86 | 0.43 | 2.277 | 0.274 | 2.35 | 1.12 | 0.48 | 19.58333 | 7 | 14 | 13.4 | 20.9 | 21.2 | 5.3 | 15 | 27.148 | 7.248516 | 5.3
TS18 | 1.89 | 0.33 | 0.14 | 0.44 | 53.8 | 0 | 0.017 | 0.033 | 11.82 | 0.18 | 0.04 | 98.5 |  | 1.4 | n.d. | none | 3.6 | 1 | n.d. | n.d. | n.d. | n.m.
WIC 9 | 18.44 | 6.32 | 3.96 | 1.44 | 29.12 | 0.16 | 1.013 | 0.344 | 6.2 | 8.5 | 2.87 | 51.66667 |  | 9.8 |  | 20 | 64 |  |  |  |  | 14.7
DOH 10 | 18.62 | 6.26 | 4.43 | 3.58 | 28.43 | 0.19 | 1.003 | 0.392 | 6.87 | 6.43 | 3.24 | 57.25 |  | 4.7 |  | 5 | 23 |  |  |  |  | 6.6
DIE 13 | 32.77 | 12.09 | 5.24 | 0.93 | 17.88 | 0.13 | 1.722 | 0.346 | 3.71 | 7.19 | 3.73 | 30.91667 |  | 9 |  | 7 | 45 |  |  |  |  | 12.3
HAD 10 | 32.11 | 11.12 | 3.44 | 1.3 | 21.18 | 0.63 | 1.584 | 0.379 | 4.54 | 5.24 | 2.39 | 37.83333 |  | 15.5 |  | 2 | 38 |  |  |  |  | 9.8
n.d. = not determined n.m. = not measurable none = no peak observable dark highlighted values = large compared to the others
* calcite content was determined based on the inorganic carbon content (12 % C of pure calcite)
**content of smectitic layers calculated based on CEC assuming a layer charge density of 0.30 eq/FU, 10 % variable charge, and 365 g/mol FU (Kaufhold et al., 2002).