## Sheet1
R8P1 | FM 7Å:10Å | 140°C 7Å:10Å
20-30 cm | 2.5 | 3.1
116-164 cm | 1.7 | 2.3
215-275 cm | 0.9 | 1.2
700-800 cm | 0.4 | 0.6
|  |  |  | K/(M+H) | (K+H)/M
model | % M | % K | % H | FM 7Å:10Å | 140°C 7Å:10Å
1 | 24 | 72 | 4 | 2.571429 | 3.166667
2 | 30 | 60 | 10 | 1.5 | 2.333333
3 | 35 | 48 | 17 | 0.9230769 | 1.857143
4 | 50 | 25 | 25 | 0.3333333 | 1
96
90
83
75