## S1
Supplementary Table S1. Reference and measured values of international standards for the SEM-EDS analyses
Olivine | SiO2 | MnO | FeO | Total
Smithsonian | 29.22 | 2.14 | 67.5477 | 98.9077
Jeol Inca | 29.2415 | 2.1763 | 67.6273 | 99.05
S 100% | 29.542 | 2.1636 | 68.2921 | 99.9977
J-I 100% | 29.522 | 2.1972 | 68.2759 | 100
Olivine | MgO | SiO2 | FeO | Total
Smithsonian | 49.42 | 40.81 | 9.55 | 99.78
Jeol Inca | 49.4239 | 40.935 | 9.8063 | 100.17
S 100% | 49.529 | 40.9 | 9.5711 | 100
J-I 100% | 49.34 | 40.8655 | 9.7897 | 100
Augite | Na2O | MgO | Al2O3 | SiO2 | K2O | CaO | TiO2 | FeO | Total
Smithsonian | 1.27 | 16.65 | 8.73 | 50.73 | - | 15.82 | 0.74 | 6.3418 | 100.2818
Jeol Inca | 1.3081 | 16.3251 | 8.512 | 50.6032 | - | 16.3129 | 0.7601 | 6.2277 | 100.0491
S 100% | 1.2665 | 16.6035 | 8.7056 | 50.5884 | - | 15.7758 | 0.73793 | 6.3241 | 100.0018
J-I 100% | 1.3075 | 16.3169 | 8.5078 | 50.5779 | - | 16.3047 | 0.75972 | 6.2246 | 99.9991
Diopside | Na2O | MgO | Al2O3 | SiO2 | K2O | CaO | TiO2 | FeO | Total
Smithsonian | - | 18.3 | - | 54.87 | - | 25.63 | - | - | 98.8
Jeol Inca | - | 18.5412 | - | 56.1683 | - | 26.4529 | - | - | 101.16
S 100% | - | 18.5223 | - | 55.5364 | - | 25.9413 | - | - | 100
J-I 100% | - | 18.3286 | - | 55.5242 | - | 26.1495 | - | - | 100
Anorthoclase | Na2O | Al2O3 | SiO2 | K2O | CaO | FeO | Total
Smithsonian | 9.31 | 20.12 | 66.44 | 2.35 | 0.87 | 0.2 | 99.29
Jeol Inca | 9.5057 | 19.8597 | 66.4818 | 2.5004 | 0.60947 | 0.17241 | 99.13
S 100% | 9.3766 | 20.2639 | 66.9151 | 2.3668 | 0.87622 | 0.20143 | 100
J-I 100% | 9.5892 | 20.034 | 67.0653 | 2.5223 | 0.61481 | 0.17392 | 100
Anorthite | Na2O | Al2O3 | SiO2 | K2O | CaO | FeO | Total
Smithsonian | 0.53 | 36.03 | 44 | - | 19.09 | 0.62 | 100.27
Jeol Inca | 0.52605 | 35.5896 | 43.8563 | - | 19.5321 | 0.44207 | 99.9461
S 100% | 0.52857 | 35.933 | 43.8815 | - | 19.0386 | 0.61833 | 100
J-I 100% | 0.52631 | 35.6074 | 43.8782 | - | 19.5419 | 0.44229 | 99.9961
Microcline | Na2O | Al2O3 | SiO2 | K2O | CaO | FeO | Total
Smithsonian | 1.3 | 18.3 | 64.24 | 15.14 | - | - | 98.98
Jeol Inca | 1.2247 | 18.289 | 64.3863 | 15.3851 | - | - | 99.2851
S 100% | 1.3134 | 18.4886 | 64.902 | 15.296 | - | - | 100
J-I 100% | 1.2335 | 18.4198 | 64.8467 | 15.4951 | - | - | 99.995
Amphibole | Na2O | MgO | Al2O3 | SiO2 | K2O | CaO | TiO2 | FeO | Total
Smithsonian | 2.6 | 12.8 | 14.9 | 40.37 | 2.05 | 10.3 | 4.72 | 10.9193 | 98.6593
Jeol Inca | 2.6834 | 12.9443 | 14.6088 | 40.888 | 2.1985 | 10.4178 | 4.8771 | 10.8698 | 99.49
S 100% | 2.6353 | 12.9738 | 15.1024 | 40.9183 | 2.0778 | 10.4399 | 4.7841 | 11.0676 | 99.9993
J-I 100% | 2.6971 | 13.0106 | 14.6837 | 41.0976 | 2.2097 | 10.4712 | 4.9021 | 10.9255 | 100
Chromite | MgO | Al2O3 | Cr2O3 | FeO | Total
Smithsonian | 15.2 | 9.92 | 60.5 | 13.04 | 98.66
Jeol Inca | 14.9306 | 9.6792 | 61.4951 | 12.8842 | 98.989
S 100% | 15.4064 | 10.0547 | 61.3217 | 13.2171 | 100
J-I 100% | 15.0829 | 9.778 | 62.1225 | 13.0156 | 99.999
Apatite | F | Na2O | SiO2 | P2O5 | SO3 | Cl | CaO | Total
Smithsonian | 3.53 | 0.23 | 0.34 | 40.78 | 0.37 | 0.41 | 54.02 | 99.68
Jeol Inca | 4.1199 | 0.25338 | 0.25903 | 41.7921 | 0.4877 | 0.51063 | 53.7671 | 101.1899
S 100% | 3.5413 | 0.23074 | 0.34109 | 40.9109 | 0.37119 | 0.41132 | 54.1934 | 100
J-I 100% | 4.0714 | 0.2504 | 0.25598 | 41.3006 | 0.48197 | 0.50462 | 53.1348 | 99.9999