## Chemical Analysis
Element | SiO2 | Al2O3 | Fe2O3 | MgO | CaO | Na2O | K2O | TiO2 | P2O5 | MnO | Cr2O3 | Ni | Sc | TOT/C | TOT/S | LOI | Sum | Ba | Be | Co | Cs | Ga | Hf | Nb | Rb | Sn | Sr | Ta | Th | U | V | W | Zr | Y | La | Ce | Pr | Nd | Sm | Eu | Gd | Tb | Dy | Ho | Er | Tm | Yb | Lu | Mo | Cu | Pb | Zn | Ni | As | Cd | Sb | Bi | Ag | Au | Hg | Tl | Se
Unit | % | % | % | % | % | % | % | % | % | % | % | ppm | ppm | % | % | % | % | ppm | ppm | ppm | ppm | ppm | ppm | ppm | ppm | ppm | ppm | ppm | ppm | ppm | ppm | ppm | ppm | ppm | ppm | ppm | ppm | ppm | ppm | ppm | ppm | ppm | ppm | ppm | ppm | ppm | ppm | ppm | ppm | ppm | ppm | ppm | ppm | ppm | ppm | ppm | ppm | ppm | ppb | ppm | ppm | ppm
Arad Natural Phosphate - ANP | 0.48 | 0.06 | 0.17 | 0.24 | 54 | 0.83 | 0.24 | <0.01 | 33.87 | <0.01 | 0.02 | 28 | 2 | 1.56 | 1.09 | 9.6 | 99.47 | 507 | <1 | 12 | 0.2 | 1.3 | 0.1 | 0.2 | 1.2 | <1 | 2345 | <0.1 | 0.6 | 159.2 | 237 | <0.5 | 16.1 | 78.8 | 26.3 | 15 | 3.71 | 17.2 | 3.32 | 0.86 | 4.47 | 0.69 | 4.65 | 1.22 | 3.88 | 0.56 | 3.78 | 0.61 | 19.3 | 17.4 | 5.3 | 409 | 28.1 | 9.7 | 20.3 | 2 | <0.1 | 0.6 | <0.5 | 0.03 | 0.2 | 6.7
Limestone interbedded with shale - AL | 22.2 | 2.97 | 3.37 | 13.59 | 20.47 | 0.53 | 0.58 | 0.14 | 0.15 | 0.34 | 0.003 | <20 | 3 | 12.54 | 1.07 | 35.4 | 99.69 | 129 | 3 | 5.7 | 2 | 3.3 | 1.2 | 3 | 28.2 | <1 | 268.2 | <0.1 | 2.8 | 2.8 | 43 | <0.5 | 42.8 | 13.9 | 15.3 | 27.5 | 3.34 | 13.4 | 2.62 | 0.57 | 2.65 | 0.42 | 2.7 | 0.47 | 1.33 | 0.18 | 1.03 | 0.18 | 4.6 | 15.4 | 8.6 | 18 | 5.8 | 7.3 | 0.1 | 0.5 | 0.1 | <0.1 | <0.5 | 0.14 | <0.1 | 0.9
Monzogranite | 70.29 | 13.24 | 4.23 | 0.99 | 2.42 | 2.87 | 4.33 | 0.49 | 0.15 | 0.07 | 0.002 | <20 | 5 | 0.09 | <0.02 | 0.7 | 99.76 | 784 | 3 | 6.6 | 5.9 | 17.2 | 6.9 | 14.7 | 180.1 | 4 | 298.9 | 1.8 | 28.3 | 7.2 | 56 | 0.7 | 227.5 | 25 | 60.1 | 119.8 | 13.24 | 45.7 | 7.87 | 1.51 | 6.5 | 0.9 | 4.81 | 0.83 | 2.34 | 0.36 | 2.34 | 0.35 | 1.9 | 8.4 | 6.8 | 51 | 5 | 0.8 | <0.1 | <0.1 | <0.1 | <0.1 | 19.6 | <0.01 | 0.4 | <0.5