## TAB ESM 1
Table S1 ESM. WDS and LA-ICP-MS analyses of sphalerite. The values of the mole% FeS content in sphalerite are also given.
| S (wt%) | Zn (wt%) | Fe (wt%) | Mn (ppm) | Co (ppm) | Ni (ppm) | Cu (ppm) | Ga (ppm) | Ge (ppm) | As (ppm) | Se (ppm) | Mo (ppm) | Ag (ppm) | Cd (ppm) | In (ppm) | Sn (ppm) | Sb (ppm) | Bi (ppm) | FeS (Mol%)
VALB4-1 | 33.56 | 63.53 | 2.984176 | 9.978559 | 56.90555 | 0.09557776 | 189.5207 | 29.21952 | 32.62498 | 6.025668 | 13.21505 | < d.l. | 9.024234 | 2572.129 | 0.4209244 | 8.93795 | 51.60713 | 0.06369374 | 0.05201595
VALB4-2 | 33.47 | 62.93 | 3.46303 | 16.22099 | 37.25181 | 0.1185638 | 989.7664 | 3.110242 | 1.987908 | 6.918762 | 0.4942836 | < d.l. | 8.472187 | 6055.644 | 0.03466418 | 7.137568 | 65.7689 | 0.04651634 | 0.06021623
VALB4-3 | 32.96 | 64.11 | 2.390839 | 6.910756 | 75.41818 | 0.2558988 | 390.8401 | 22.91884 | 94.02279 | 5.582442 | 0.8957631 | < d.l. | 30.44002 | 2313.371 | 5.583314 | 26.51754 | 275.1124 | 0.05620107 | 0.0417544
VALB4-4 | 33.1 | 64.18 | 2.641543 | 8.073696 | 94.69929 | < d.l. | 576.6738 | 46.57273 | 124.0726 | 5.506733 | < d.l. | < d.l. | 46.50527 | 2108.723 | 0.01714499 | 6.475198 | 377.7946 | 0.03303002 | 0.04589207
VALB4-5 | 33.61 | 63.88 | 2.996163 | 10.46179 | 115.5007 | 0.01058694 | 352.058 | 41.43958 | 99.60884 | 4.901198 | < d.l. | < d.l. | 21.61154 | 2849.202 | 0.01954605 | 6.521608 | 148.4812 | 0.04153845 | 0.05193101
VALB4-6 | 32.88 | 63.33 | 3.067232 | 12.98256 | 94.67302 | < d.l. | 920.8627 | 16.22161 | 100.1422 | 7.521956 | < d.l. | < d.l. | 114.6383 | 3531.193 | 0.01708808 | 6.655574 | 947.0216 | 0.03562876 | 0.05350107
VALB4-7 | 32.95 | 64 | 2.692989 | 8.587886 | 95.5176 | 0.06574195 | 269.6144 | 17.04509 | 82.19177 | 5.471399 | 11.4879 | < d.l. | 19.61673 | 2387.442 | 0.05737503 | 6.768705 | 151.1774 | 0.06345181 | 0.04685787
VALB4-8 | 32.91 | 63.4 | 3.221438 | 11.63335 | 123.8187 | 0.02185368 | 83.75616 | 2.368571 | 24.54614 | 5.270773 | 13.07102 | < d.l. | 8.747971 | 2604.118 | 0.01309017 | 5.886286 | 26.17393 | 0.04357628 | 0.05602674
VALB4-9 | 32.96 | 63.96 | 2.878787 | 10.65664 | 118.1922 | 0.06108822 | 61.90957 | 1.012431 | 19.69362 | 5.094632 | 7.310821 | < d.l. | 7.362595 | 2530.922 | 0.01875616 | 6.31836 | 19.22948 | 0.02931754 | 0.04995272
VALB4-10 | 33.06 | 64.1 | 2.246 | 7.704461 | 91.56403 | 0.07571911 | 779.3303 | 33.85196 | 115.3394 | 6.893869 | 13.24609 | < d.l. | 77.138 | 2362.945 | 0.02003518 | 5.837495 | 669.0001 | 0.04675669 | 0.03932853
FD3-1 | 33.09 | 65.99 | 0.6114435 | 2.409731 | 5.489912 | 3.873319 | 2795.78 | 49.68009 | 15.80485 | 21.54173 | 0.02128451 | < d.l. | 90.95881 | 3344.966 | 19.86768 | 7.644206 | 102.7989 | 0.04481021 | 0.01070135
FD3-2 | 32.9 | 65.08 | 1.004047 | 3.557285 | 1.224337 | 0.06742508 | 4357.424 | 8.044895 | 1.810806 | 5.514046 | < d.l. | < d.l. | 27.48149 | 3135.747 | 3.615158 | 6.77409 | 16.92151 | 0.04835454 | 0.01769492
FD3-3 | 33.45 | 65.3 | 0.883945 | 3.010311 | 1.75435 | 0.128952 | 4737.083 | 53.89073 | 12.89124 | 5.517921 | < d.l. | < d.l. | 68.65072 | 3296.496 | 11.90433 | 6.70639 | 23.52034 | 0.04278797 | 0.01555753
FD3-4 | 33.29 | 65.65 | 0.6867153 | 2.860835 | 0.7959484 | 0.07539714 | 899.7745 | 85.18505 | 10.96859 | 11.07823 | < d.l. | < d.l. | 66.58868 | 3596.866 | 0.08779602 | 7.475749 | 84.00836 | 0.04380803 | 0.0120615
FD3-5 | 33.78 | 65.45 | 0.493358 | 2.563808 | 0.978515 | 0.1027361 | 2112.835 | 63.81499 | 8.067825 | 39.57184 | 16.88995 | < d.l. | 226.0015 | 3585.601 | 18.93722 | 21.39256 | 432.9505 | 0.05514435 | 0.008721235
FD3-6 | 33.83 | 66.01 | 0.567253 | 2.871563 | 1.39164 | 0.003246711 | 1580.55 | 339.5908 | 51.63135 | 18.9944 | 6.838472 | < d.l. | 523.9962 | 3440.433 | 8.056315 | 12.13691 | 447.5995 | 0.08173358 | 0.009931826
FD3-7 | 32.85 | 66.21 | 0.650152 | 2.334143 | 2.416962 | 4.854733 | 176.9434 | 57.38872 | 18.82113 | 26.14092 | < d.l. | < d.l. | 87.10897 | 3249.645 | 11.93585 | 6.23033 | 136.9011 | 0.08805741 | 0.0113348
FD3-8 | 32.71 | 65.89 | 0.5675658 | 2.724496 | 0.9985319 | < d.l. | 804.3353 | 38.92714 | 8.535346 | 8.255766 | 5.738958 | < d.l. | 80.95376 | 3235.248 | 3.970462 | 6.151121 | 120.1621 | 0.04879901 | 0.009956888
FD3-9 | 33.39 | 66.39 | 0.3368159 | 2.336798 | 0.6865748 | 0.0579507 | 221.5457 | 76.8539 | 18.21447 | 11.91575 | < d.l. | < d.l. | 85.83747 | 3159.496 | 20.79948 | 6.724871 | 120.3975 | 0.06114233 | 0.005888922
FD3-10 | 33.28 | 66.31 | 0.4509246 | 2.464781 | 1.243444 | 0.1110962 | 960.1665 | 108.6952 | 17.65136 | 11.42516 | 0.3190492 | < d.l. | 100.6089 | 3266.094 | 18.45546 | 8.863618 | 167.6817 | 0.05584667 | 0.007876974
CAM5-1 | 33.4 | 63.65 | 3.631339 | 15.79472 | 114.1297 | < d.l. | 169.1568 | 7.729927 | 8.719927 | 5.275271 | 0.2947419 | < d.l. | 15.60507 | 3359.806 | 0.03383279 | 6.591164 | 72.80223 | 0.05114104 | 0.06280685
CAM5-2 | 33.28 | 62.87 | 3.718955 | 12.55118 | 115.4067 | 0.1654676 | 493.1626 | 11.15882 | 13.29242 | 6.301075 | 0 | < d.l. | 18.36561 | 2508.641 | 0.04035737 | 6.331967 | 156.7742 | 0.06097465 | 0.06463437
CAM5-3 | 33.8 | 63.11 | 3.498853 | 13.66073 | 56.24473 | < d.l. | 45.84304 | 11.04356 | 8.508046 | 4.353796 | 10.96204 | < d.l. | 5.968803 | 2848.407 | 0.06157495 | 6.092659 | 10.93231 | 0.04828275 | 0.0608072
CAM5-4 | 33.17 | 63.28 | 3.670517 | 12.49374 | 53.73113 | 0.0407938 | 821.9387 | 80.91341 | 57.91461 | 5.802389 | 3.002402 | < d.l. | 32.90058 | 2274.547 | 0.01501227 | 6.024607 | 257.3508 | 0.1826646 | 0.06347252
CAM5-5 | 33.151 | 63.25 | 3.545477 | 12.19468 | 51.46621 | 0.0920076 | 1496.926 | 198.0076 | 127.535 | 10.55851 | < d.l. | < d.l. | 144.5505 | 2252.489 | 0.0466178 | 5.874792 | 1183.395 | 0.4334024 | 0.06147158
CAM5-6 | 33.06 | 63.04 | 2.89011 | 9.351389 | 50.59645 | 0.1666094 | 1615.705 | 265.5708 | 132.6098 | 9.960879 | < d.l. | < d.l. | 161.3427 | 1866.908 | 0.1115986 | 8.658002 | 1311.092 | 2.718293 | 0.05086179
CAM5-7 | 32.76 | 64.07 | 2.197768 | 10.88645 | 153.1912 | 0.1754074 | 50.20217 | 4.800626 | 1.162207 | 4.442439 | 3.114146 | < d.l. | 8.135975 | 1897.78 | 48.01871 | 7.546815 | 4.545058 | 0.0421182 | 0.03854943
CAM5-8 | 32.99 | 64.55 | 2.475309 | 8.881567 | 63.30079 | 0.06184548 | 265.735 | 15.59531 | 8.536959 | 5.129014 | 13.36139 | < d.l. | 16.79684 | 1774.196 | 140.7085 | 113.3946 | 43.85122 | 0.2046524 | 0.04290481
CAM5-9 | 33.07 | 64.68 | 1.954872 | 8.597598 | 182.2658 | < d.l. | 68.64918 | 12.59506 | 7.280619 | 4.732032 | 17.25313 | < d.l. | 11.83152 | 1527.28 | 10.90537 | 10.427 | 32.24439 | 0.04068134 | 0.03413349
CAM5-10 | 33.28 | 64.68 | 2.167821 | 9.718762 | 220.426 | 0.0705973 | 48.90046 | 14.81569 | 9.581068 | 5.313408 | 5.415333 | < d.l. | 6.862838 | 1449.105 | 4.225179 | 5.349229 | 4.126114 | 0.03403443 | 0.03771407
CO1-1 | 33.9 | 63.88 | 2.874183 | 9.434536 | 124.245 | < d.l. | 75.9226 | 7.450555 | 23.96158 | 5.05395 | < d.l. | < d.l. | 7.761161 | 1863.482 | 0.5996128 | 6.255089 | 20.29569 | 0.03192865 | 0.04996482
CO1-2 | 32.76 | 64.23 | 2.49424 | 7.468515 | 95.87836 | 0.1034036 | 171.774 | 13.38289 | 61.00218 | 4.868828 | 0.5418674 | < d.l. | 13.37687 | 1736.474 | 0.6216897 | 6.922684 | 52.27609 | 0.06490973 | 0.04342581
CO1-3 | 33.01 | 63.67 | 3.421046 | 11.46997 | 100.7716 | < d.l. | 386.229 | 79.4389 | 40.58025 | 5.439123 | 0.4489027 | < d.l. | 30.04894 | 2489.751 | 0.2570148 | 6.142841 | 209.2245 | 0.06421654 | 0.0590622
CO1-4 | 33.34 | 63.9 | 2.815293 | 10.3132 | 98.12285 | 0.09633052 | 250.6328 | 10.98898 | 55.25349 | 6.508261 | 4.566121 | < d.l. | 20.60791 | 2282.708 | 0.5563023 | 6.537455 | 153.385 | 0.0753894 | 0.04895893
CO1-5 | 33.32 | 65.3 | 2.523478 | 8.997967 | 95.26647 | < d.l. | 36.18032 | 1.342699 | 3.448337 | 4.798987 | 5.570263 | < d.l. | 6.511805 | 2002.993 | 0.5284015 | 4.272564 | 20.01615 | 0.03894305 | 0.04385678
CO1-6 | 33.4 | 63.5 | 3.532714 | 13.5093 | 101.3216 | 0.04458635 | 410.705 | 6.952614 | 5.698311 | 5.276575 | 1.384297 | < d.l. | 15.04329 | 3095.908 | 0.10216 | 5.027768 | 122.104 | 0.05543276 | 0.06099367
CO1-7 | 33.27 | 62.66 | 3.589091 | 17.32819 | 71.30922 | 0.03187617 | 222.6387 | 1.700748 | 0.6786293 | 5.39329 | 3.041043 | < d.l. | 6.080149 | 4249.766 | 0.07511272 | 4.842125 | 42.85748 | 0.03412811 | 0.06261975
CO1-8 | 33.51 | 63.73 | 3.263342 | 10.2044 | 107.0298 | 0.06759683 | 634.4354 | 121.0675 | 65.37195 | 6.657624 | 5.053392 | < d.l. | 48.74433 | 2054.394 | 0.3277261 | 6.160071 | 397.1593 | 0.07103351 | 0.05646441
CO1-9 | 32.93 | 64.76 | 1.989907 | 6.295379 | 89.57452 | 0.0525135 | 325.1415 | 13.876 | 122.0487 | 5.111375 | 11.81305 | < d.l. | 11.67141 | 1138.688 | 0.4925211 | 6.158117 | 89.67989 | 0.04297115 | 0.03469431
CO1-10 | 33.13 | 64.22 | 2.836268 | 9.305474 | 113.2464 | 0.06711124 | 43.53148 | 0.5702068 | 14.85227 | 5.407961 | 18.34729 | < d.l. | 5.394295 | 1792.622 | 0.1043475 | 3.888707 | 11.23536 | 0.04431176 | 0.04909325
RO2-1 | 33.61 | 66.34 | 0.4602952 | 2.290158 | 0.8590508 | < d.l. | 362.0399 | 142.4049 | 24.24336 | 12.75862 | 2.340083 | < d.l. | 96.02473 | 3000.771 | 11.06154 | 7.192611 | 182.7092 | 0.04367759 | 0.008037601
RO2-2 | 32.9 | 65.77 | 0.7795866 | 2.786756 | 1.387033 | 0.05585614 | 2106.061 | 156.8537 | 17.51387 | 9.686854 | 8.933087 | < d.l. | 97.65197 | 2833.894 | 17.93715 | 50.35693 | 151.6022 | 0.04410624 | 0.01365494
RO2-3 | 32.87 | 65.78 | 0.6712359 | 2.615863 | 1.134674 | 0.02056321 | 929.7123 | 198.2767 | 37.95512 | 22.09709 | 12.71035 | < d.l. | 193.4217 | 2860.966 | 0.259379 | 5.530082 | 439.2139 | 0.05498982 | 0.01177742
RO2-4 | 33.12 | 64.98 | 0.9554395 | 2.871898 | 1.999984 | 0.08921176 | 4640.633 | 63.68904 | 17.01536 | 9.597783 | 12.42318 | < d.l. | 142.3604 | 2952.979 | 13.8399 | 7.036889 | 160.2582 | 0.03938275 | 0.01688086
RO2-5 | 33.15 | 66 | 0.5165292 | 2.814764 | 0.8013662 | 0.03866529 | 794.5299 | 84.25529 | 22.84393 | 47.58947 | < d.l. | < d.l. | 325.8262 | 3523.406 | 4.796099 | 5.756013 | 449.2293 | 0.04346563 | 0.009052457
RO2-6 | 33.29 | 65.87 | 0.7240877 | 4.024787 | 0.6468397 | 0.01994936 | 284.9587 | 3.183418 | 0.8760713 | 5.769812 | < d.l. | < d.l. | 20.88128 | 5992.292 | 0.1500811 | 5.440659 | 11.32846 | 0.04714337 | 0.01264147
RO2-7 | 33.1 | 65.68 | 0.8672015 | 3.298682 | 1.527978 | 0.0194317 | 1558.203 | 113.3008 | 9.122379 | 5.138174 | < d.l. | < d.l. | 35.06955 | 2899.39 | 4.089921 | 9.424506 | 6.608424 | 0.03299722 | 0.01518584
RO2-8 | 32.78 | 66.33 | 0.5914187 | 2.404355 | 0.9421895 | < d.l. | 381.4251 | 47.00048 | 10.67296 | 5.947007 | < d.l. | < d.l. | 56.62203 | 2904.763 | 1.991241 | 5.819044 | 35.7953 | 0.02763075 | 0.01030606
RO2-9 | 32.84 | 66.41 | 0.3223085 | 1.019135 | 0.3240759 | < d.l. | 55.85701 | 30.87257 | 6.095536 | 5.493288 | < d.l. | < d.l. | 34.42781 | 1895.081 | 0.04301941 | 5.063239 | 14.21076 | 0.0391336 | 0.005641213
RO2-10 | 33.56 | 66.66 | 0.3576987 | 2.246004 | 1.60874 | 0.04588797 | 82.43057 | 9.461482 | 3.778032 | 8.474356 | < d.l. | < d.l. | 54.43564 | 2487.607 | 14.86942 | 5.152835 | 24.03481 | 0.07525883 | 0.006230279
VA3-1 | 32.9 | 66.79 | 0.1996354 | 4.965238 | 62.36374 | 0.5697476 | 412.9394 | 54.62288 | 10.57629 | 15.29937 | 4.925381 | 0.4919951 | 42.2308 | 1741.183 | 41.92777 | 11.45302 | 299.5518 | 21.98958 | 0.003482286
VA3-2 | 32.88 | 66.4 | 0.1941799 | 4.74987 | 63.8969 | 0.5715928 | 69.16467 | 0.6836083 | 0.1161636 | 5.758408 | 0.9417794 | 0.1312318 | 4.179482 | 1796.476 | 61.82965 | 14.93448 | 6.053827 | 0.9769333 | 0.003407081
VA3-3 | 32.88 | 66.69 | 0.1893342 | 3.437198 | 56.21065 | 0.5646005 | 231.5085 | 1.006786 | 0.1274766 | 5.149637 | 14.37003 | 0.8334417 | 4.401214 | 1341.986 | 198.6656 | 77.32129 | 3.752361 | 1.23553 | 0.003309271
VA3-4 | 32.96 | 65.54 | 0.3867446 | 11.2567 | 119.7052 | 0.8596293 | 6516.236 | 108.0782 | 3.704724 | 116.2849 | < d.l. | 0.2854123 | 490.9441 | 2483.975 | 213.0645 | 15.83297 | 3551 | 39.2618 | 0.00679545
VA3-5 | 33.05 | 65.86 | 0.3617642 | 11.0555 | 125.2422 | 0.8167316 | 3379.023 | 110.6181 | 2.086691 | 44.09063 | < d.l. | 0.1694324 | 144.2555 | 2428.769 | 37.99566 | 12.0653 | 1243.11 | 11.17103 | 0.006329211
VA3-6 | 33.12 | 66.1 | 0.480522 | 9.479801 | 138.4151 | 0.7464803 | 3966.838 | 76.6009 | 2.012917 | 18.14338 | 12.73014 | 0.2656135 | 50.11228 | 2303.207 | 5.984639 | 8.605276 | 411.383 | 6.763531 | 0.008409221
VA3-7 | 33.02 | 65.76 | 0.426162 | 15.18432 | 109.8302 | 0.7810777 | 3987.617 | 39.60441 | 1.119192 | 28.00088 | 5.778354 | 0.3646824 | 113.0415 | 3229.349 | 831.4653 | 14.77294 | 840.4879 | 5.178015 | 0.007453429
VA3-8 | 32.98 | 65.81 | 0.5714257 | 10.86242 | 119.1133 | 0.7431711 | 5267.76 | 66.20208 | 1.217641 | 27.44915 | 12.15418 | 0.2014632 | 90.65892 | 2555.032 | 44.7988 | 8.705819 | 718.8266 | 6.808125 | 0.01002686
VA3-9 | 32.7 | 65.26 | 0.6428662 | 10.12836 | 121.5522 | 0.3998898 | 6052.538 | 78.39234 | 4.192184 | 29.84069 | 6.436206 | 0.261692 | 79.68156 | 2736.552 | 24.33427 | 6.736722 | 701.3984 | 14.08763 | 0.01120584
VA3-10 | 32.79 | 65.02 | 0.779627 | 10.81166 | 106.6494 | 0.4684747 | 7967.401 | 52.98867 | 1.184254 | 34.96311 | < d.l. | 0.1917415 | 125.6262 | 2772.363 | 234.5916 | 11.43976 | 954.2374 | 8.639238 | 0.01361563
Detection limit | 0.05 | 0.05 | 0.04 | 0.09 | 0.002 | 0.015 | 0.02 | 0.001 | 0.103 | 1.361 | 0.027 | 0.001 | 0.001 | 0.311 | 0.002 | 0.102 | 0.038 | 0.001 | -