## Tab ESM 2
Table S2 ESM. WDS and LA-ICP-MS analyses of pyrite. In all the spots Te, Au and Hf are under the detection limits (<0.001 ppm) and therefore they are not listed.
Please, note that the label VALB3 represents the cataclastic pyrite-arsenopyrite ore facies/assemblage from the Valbona mine.
| Fe (wt%) | S (wt%) | V (ppm) | Co (ppm) | Ni (ppm) | Cu (ppm) | Zn (ppm) | Ga (ppm) | Ge (ppm) | As (ppm) | Se (ppm) | Mo (ppm) | Ag (ppm) | Sb (ppm) | Hg (ppm) | Tl (ppm) | Pb (ppm) | Bi (ppm) | Ti (ppm) | Rb (ppm) | Sr (ppm) | Zr (ppm) | Nb (ppm) | Cs (ppm) | Ba (ppm) | La (ppm) | Ce (ppm) | Pr (ppm) | Nd (ppm) | Sm (ppm) | Eu (ppm) | Gd (ppm) | Tb (ppm) | Dy (ppm) | Ho (ppm) | Er (ppm) | Tm (ppm) | Yb (ppm) | Lu (ppm) | Y (ppm) | ∑ REE (ppm)
VALB3-1 | 46.38 | 53.03 | 0.006404355 | 108.4049 | 20.57518 | 0.6188385 | 0.6720131 | 0.009050789 | 0.01089301 | 23.90597 | 27.36006 | < d.l. | 0.01874587 | 0.1771687 | 17.47263 | 0.00832859 | 2.350191 | 2.953115 | 0.05884713 | 0.08379178 | 0.008550235 | < d.l. | < d.l. | 0.2011473 | 0 | < d.l. | < d.l. | < d.l. | < d.l. | 0.002889412 | < d.l. | < d.l. | < d.l. | < d.l. | < d.l. | < d.l. | < d.l. | < d.l. | < d.l. | < d.l. | 0.002889412
VALB3-2 | 46.3 | 53.06 | 0.01132624 | 222.5832 | 147.5894 | 0.7493144 | 5.898302 | 0.01960893 | 0.2516704 | 32.67915 | < d.l. | < d.l. | 0.005019964 | 0.2772257 | 15.51522 | 0.01710524 | 11.16032 | 3.752459 | 0.1414511 | 0.2801308 | 0.7825835 | < d.l. | < d.l. | 1.1488 | 1.715071 | < d.l. | < d.l. | < d.l. | < d.l. | 0.005400334 | < d.l. | < d.l. | < d.l. | < d.l. | < d.l. | < d.l. | < d.l. | < d.l. | < d.l. | < d.l. | 0.007677455
VALB3-3 | 46.31 | 53.09 | 0.007603999 | 112.2213 | 40.27896 | 0.5586581 | 3.864158 | 0.0146387 | 0.004831859 | 18.37981 | < d.l. | < d.l. | 0.006494385 | 0.08180987 | 15.98502 | 0.01257245 | 3.668406 | 2.803688 | < d.l. | 0.3634198 | 0.3095605 | < d.l. | < d.l. | 0.5363597 | 0.381948 | < d.l. | < d.l. | < d.l. | < d.l. | 0.002186503 | < d.l. | < d.l. | < d.l. | < d.l. | < d.l. | < d.l. | < d.l. | < d.l. | < d.l. | < d.l. | 0.003910812
VALB3-4 | 45.9 | 53.09 | 0.01067972 | 64.64839 | 12.09988 | 0.2700035 | 1.119597 | 0.003447725 | 0.1012329 | 16.1483 | < d.l. | < d.l. | < d.l. | 0.04577963 | 11.10033 | 0.006507467 | 1.256949 | 0.4478918 | 0.07555557 | 0.06946286 | 0.04073431 | < d.l. | < d.l. | 0.2026894 | < d.l. | < d.l. | < d.l. | < d.l. | < d.l. | 0.004523221 | < d.l. | < d.l. | < d.l. | 0.00106357 | < d.l. | < d.l. | < d.l. | < d.l. | < d.l. | < d.l. | 0.005586792
VALB3-5 | 46.31 | 53.04 | 0.01995915 | 106.6596 | 19.82113 | 0.1963 | 1.030422 | < d.l. | 0.0921657 | 11.34241 | < d.l. | < d.l. | < d.l. | 0 | 9.521348 | < d.l. | 0.01650006 | 0.03320555 | 0.03706339 | < d.l. | 0.0023707 | < d.l. | < d.l. | < d.l. | < d.l. | < d.l. | < d.l. | < d.l. | < d.l. | 0.001447018 | < d.l. | < d.l. | < d.l. | < d.l. | < d.l. | < d.l. | < d.l. | < d.l. | < d.l. | < d.l. | 0.001447018
VALB3-6 | 46.03 | 53.04 | 0.01833828 | 19.81262 | 10.07356 | 0.2255963 | 1.136169 | < d.l. | 0.06068644 | 18.57186 | < d.l. | < d.l. | 0.04671762 | 0.09695608 | 7.967304 | 0.002013255 | 1.730844 | 4.150475 | 0.1141897 | < d.l. | < d.l. | < d.l. | < d.l. | 0.01805982 | < d.l. | < d.l. | < d.l. | < d.l. | < d.l. | 0.003403705 | < d.l. | < d.l. | < d.l. | < d.l. | < d.l. | < d.l. | < d.l. | < d.l. | < d.l. | < d.l. | 0.004027451
VALB3-7 | 46.31 | 53.09 | 0.009786069 | 31.53152 | 22.65765 | 0.1492455 | 1.342102 | < d.l. | 0.09248107 | 10.23119 | < d.l. | < d.l. | < d.l. | < d.l. | 8.416811 | 0.0005336297 | 0.007510855 | 0.01850742 | 0.04793524 | < d.l. | 0.000644954 | < d.l. | < d.l. | 0.005474609 | < d.l. | < d.l. | < d.l. | < d.l. | < d.l. | < d.l. | < d.l. | < d.l. | < d.l. | < d.l. | < d.l. | < d.l. | < d.l. | < d.l. | < d.l. | < d.l. | 0.0006675812
VALB3-8 | 46.31 | 53.29 | 0.01738837 | 11.23348 | 16.35806 | 0.9612837 | 9.369474 | < d.l. | < d.l. | 25.9272 | < d.l. | < d.l. | 0.02404545 | 0.3029912 | 8.479345 | 0.03536637 | 12.90905 | 4.305144 | 0.03910563 | 0.4346104 | 1.276424 | < d.l. | < d.l. | 0.92952 | 3.05576 | 0.001418716 | < d.l. | < d.l. | < d.l. | < d.l. | < d.l. | < d.l. | < d.l. | < d.l. | < d.l. | < d.l. | < d.l. | < d.l. | < d.l. | < d.l. | 0.002840711
VALB3-9 | 46.36 | 53.24 | 0.01108641 | 49.3813 | 12.45483 | 0.2979465 | 1.336784 | < d.l. | 0.01420917 | 13.2425 | < d.l. | < d.l. | < d.l. | 0.03600329 | 7.672626 | < d.l. | 0.4663232 | 0.8318633 | < d.l. | 0.03352324 | 0.01390258 | < d.l. | < d.l. | 0.04792464 | < d.l. | < d.l. | < d.l. | < d.l. | < d.l. | 0.004515405 | < d.l. | < d.l. | < d.l. | < d.l. | < d.l. | < d.l. | < d.l. | < d.l. | < d.l. | < d.l. | 0.004515405
VALB3-10 | 46.36 | 53.62 | 0.005547685 | 60.11534 | 15.88824 | 0.2086765 | 1.250942 | < d.l. | 0.02668006 | 19.09856 | 33.27353 | < d.l. | < d.l. | 0.05052169 | 8.158314 | < d.l. | 0.2515798 | 0.04073377 | 0.3652417 | < d.l. | 0.0008573434 | < d.l. | < d.l. | 0.03277672 | < d.l. | < d.l. | < d.l. | < d.l. | < d.l. | 0.004652619 | < d.l. | < d.l. | < d.l. | 0.001449205 | < d.l. | < d.l. | < d.l. | < d.l. | < d.l. | < d.l. | 0.007098478
VALB4-1 | 46.22 | 50.98 | 2.292066 | 2.665366 | 88.15824 | 2313.91 | 22.95942 | 0.2530125 | 0.01881105 | 1449.514 | < d.l. | 1.541358 | 105.1197 | 2897.051 | 30.40241 | 0.6519481 | 146.8329 | 1.661586 | 0.9192166 | 1.219686 | 0.4830122 | < d.l. | < d.l. | 1.651708 | 2.70832 | 0.0322254 | 0.06487834 | 0.01365646 | 0.04005957 | 0.0465297 | 0.01684204 | 0.007120571 | 0.0112095 | 0.05752645 | 0.01501821 | 0.0249446 | < d.l. | 0.002015424 | 0.05545385 | 0.007247983 | 0.3894956
VALB4-2 | 46.16 | 51.27 | 3.499049 | 2.347957 | 73.40374 | 2727.677 | 20.6136 | 0.3626107 | < d.l. | 2062.558 | < d.l. | 1.149487 | 58.15116 | 1918.585 | 25.57575 | 3.072944 | 57.60106 | 0.1899127 | 1.068803 | 2.534202 | 0.7361081 | < d.l. | < d.l. | 2.017029 | 2.634502 | 0.04546581 | 0.08534721 | 0.00855648 | 0.06500007 | 0.05893646 | 0.02513955 | 0.04188468 | 0.01227594 | 0.1088929 | 0.0286446 | 0.05126977 | 0.004040141 | 0.004040141 | 0.07043052 | 0.007659548 | 0.6099243
VALB4-3 | 46.26 | 51.15 | 1.645107 | 1.339687 | 45.03039 | 3339.639 | 22.80867 | 0.0535893 | < d.l. | 1053.131 | < d.l. | 0.9398426 | 61.25621 | 2090.634 | 23.48208 | 0.2764879 | 102.2762 | 0.3977787 | 0.4271431 | 0.2218391 | 0.6484996 | < d.l. | < d.l. | 1.576139 | 1.411145 | 0.03457905 | 0.09117225 | 0.01361489 | 0.08558718 | 0.07978732 | 0.06122871 | 0.1412821 | 0.01547724 | 0.1680679 | 0.03726442 | 0.1537602 | 0.02046586 | 0.02046586 | 0.1480441 | 0.01396416 | 1.070797
VALB4-4 | 46.26 | 51.05 | 2.680315 | 2.315605 | 61.81846 | 3112.607 | 27.42398 | 0.04517527 | 0.01518755 | 1066.119 | < d.l. | 1.297466 | 73.13947 | 2189.048 | 20.83081 | 0.2221146 | 71.84798 | 0.3933217 | 0.513469 | 0.3930093 | 0.5898023 | < d.l. | < d.l. | 1.504922 | 1.553732 | 0.1094363 | 0.295898 | 0.0577924 | 0.2714764 | 0.2249269 | 0.1679671 | 0.4434848 | 0.07912491 | 0.6570821 | 0.1156155 | 0.3628758 | 0.05408882 | 0.05408882 | 0.3465928 | 0.05886494 | 3.240451
VALB4-5 | 46.24 | 50.1 | 1.943896 | 3.766936 | 79.28678 | 1681.723 | 23.69742 | 0.2887312 | < d.l. | 1269.786 | < d.l. | 1.54079 | 99.15921 | 3101.339 | 20.78825 | 0.9868379 | 230.9481 | 1.343928 | 1.456616 | 2.001481 | 0.5766945 | < d.l. | < d.l. | 2.554491 | 2.410155 | 0.02401524 | 0.05470397 | 0.006455261 | 0.03485655 | 0.02801256 | 0.02346893 | 0.04246058 | 0.00445915 | 0.0591646 | 0.01055769 | 0.03300608 | 0.000969599 | 0.000969599 | 0.026018 | 0.004083559 | 0.3491178
VALB4-6 | 46.25 | 50.82 | 1.537211 | 0.4368959 | 63.58707 | 4995.051 | 300.1864 | 1.000811 | 0.03227291 | 1160.255 | < d.l. | 1.345487 | 90.79636 | 2413.157 | 15.2542 | 0.1851086 | 17.34242 | 0.22201 | 0.7933425 | 1.326854 | 0.5250477 | < d.l. | < d.l. | 2.176857 | 1.741061 | 0.03163792 | 0.07904437 | 0.01095638 | 0.01303629 | 0.04036111 | 0.01886461 | 0.02474343 | 0.006881469 | 0.0344537 | 0.01793462 | 0.02454107 | 0.004490979 | 0.004490979 | 0.05840526 | 0.00417387 | 0.3698422
VALB4-7 | 46.25 | 51.12 | 1.85172 | 3.255506 | 70.44072 | 1441.863 | 23.22339 | 0.2354953 | 0.05677793 | 1153.102 | < d.l. | 1.447639 | 66.54973 | 2113.722 | 15.85159 | 0.3745362 | 179.5978 | 1.549525 | 0.9527713 | 0.8774462 | 0.6762599 | < d.l. | < d.l. | 1.45183 | 2.574625 | 0.1170568 | 0.2776146 | 0.03787937 | 0.1554845 | 0.08170113 | 0.05250762 | 0.05706971 | 0.01826559 | 0.0778855 | 0.01124155 | 0.03132129 | 0.004578372 | 0.004578372 | 0.06382673 | 0.008338767 | 0.9910111
VALB4-8 | 46.25 | 51.21 | 1.524477 | 0.5058545 | 30.04251 | 1462.638 | 11.77991 | 0.14777 | 0.05591274 | 1130.461 | < d.l. | 1.516869 | 74.23656 | 2024.888 | 13.46552 | 0.530043 | 47.93153 | 1.266207 | 0.2112267 | 0.3350352 | 0.3067692 | < d.l. | < d.l. | 0.9387777 | 0.9728793 | 0.01006616 | 0.02862476 | 0.003623255 | 0.01437857 | 0.02394374 | 0.01963979 | 0.04155105 | 0.005200502 | 0.03067462 | 0.007392979 | 0.01664597 | 0.00303338 | 0.00303338 | 0.01263649 | 0.002515836 | 0.2204446
VALB4-9 | 46.09 | 51.24 | 0.4960446 | 1.094347 | 41.07056 | 760.1595 | 13.74242 | 0.1469242 | 0.1134058 | 2725.507 | < d.l. | 1.183113 | 72.63884 | 1827.889 | 12.10241 | 0.4539817 | 322.4057 | 1.256764 | 0.1742404 | 0.06573356 | 0.2448093 | < d.l. | < d.l. | 0.7359703 | 0.586733 | 0.002360571 | 0.01040507 | < d.l. | < d.l. | 0.00522475 | 0.004254606 | 0.01157169 | 0.0003531736 | 0.003282208 | 0.001226393 | 0.002056748 | 0 | 0 | 0.00680058 | < d.l. | 0.04753579
VALB4-10 | 46.21 | 50.77 | 0.2692497 | 2.38883 | 57.62694 | 814.2722 | 22.8281 | 0.06464692 | 0.10516 | 1560.356 | < d.l. | 1.64705 | 66.23698 | 2431.756 | 16.0177 | 0.1834134 | 482.6347 | 14.33055 | 0.04062181 | 0.3379139 | 0.3657247 | 0.001478044 | < d.l. | 1.670466 | 2.190361 | 0.03963607 | 0.1014012 | 0.01586306 | 0.07843437 | 0.2688323 | 0.1827358 | 0.546582 | 0.1072468 | 0.8772121 | 0.2191241 | 0.5229415 | 0.07264069 | 0.07264069 | 0.2512092 | 0.04505181 | 3.3565
FD3-1 | 46.01 | 51.85 | 1.326301 | 7.276227 | 104.6789 | 659.4864 | 13.83055 | 0.08500507 | 0.02491492 | 2482.884 | < d.l. | 0.726491 | 36.1527 | 1243.523 | 17.57329 | 6.051285 | 116.9319 | 0.4666705 | 5.163965 | 0.8864331 | 0.2750396 | 0.03374603 | 0.002071244 | 0.8551577 | 3.236509 | 0.009854156 | 0.0199925 | 0.004311199 | < d.l. | 0.0158717 | 0.001771569 | < d.l. | 0.0004468858 | 0.005983521 | 0.0004475366 | 0.01320073 | 0 | < d.l. | 0.005129998 | < d.l. | 0.0770098
FD3-2 | 46.21 | 52.85 | 1.913478 | 1.738645 | 25.92554 | 393.2684 | 22.03411 | 0.2059556 | 0.1345152 | 1508.628 | < d.l. | 0.7162479 | 11.7995 | 339.2632 | 11.13749 | 0.491279 | 52.31274 | 1.837494 | 2.603903 | 1.266065 | 0.2505951 | 0.0218962 | 0.01006374 | 0.5038375 | 4.120103 | 0.01581423 | 0.02457712 | 0.002024332 | 0.002933543 | 0.008944331 | 0.005681997 | 0.02279646 | 0.00142042 | 0.01570407 | 0.001950103 | 0.0112969 | 0 | < d.l. | 0.01049765 | 0.001163199 | 0.1236412
FD3-3 | 46.25 | 51.48 | 2.568698 | 4.530528 | 109.3327 | 473.8212 | 23.72557 | 0.4994185 | 0.07506077 | 1190.538 | < d.l. | 1.713202 | 52.00241 | 1745.949 | 13.89402 | 0.3128811 | 186.3842 | 6.479113 | 18.26698 | 3.912585 | 0.4104345 | 0.05239121 | 0.07720548 | 2.521253 | 4.333029 | 0.03902673 | 0.05124412 | 0.01331656 | 0.02444381 | 0.009904933 | 0.005036828 | 0.009546448 | 0 | 0.01660407 | 0.001640896 | 0.00268664 | 0.0004103889 | < 0.001 | 0.01263896 | < d.l. | 0.1869108
FD3-4 | 46.27 | 49.63 | 2.572496 | 1.024452 | 79.52632 | 2623.458 | 23.1421 | 0.0852906 | 0.0378833 | 911.2521 | 32.21484 | 1.68724 | 171.2567 | 3627.701 | 13.88615 | 0.593719 | 37.22385 | 1.18553 | 0.1285208 | 0.2899541 | 0.4372165 | < d.l. | < d.l. | 1.59066 | 1.299127 | 0.01814551 | 0.04034681 | 0.005606657 | 0.04747184 | 0.03892861 | 0.02397784 | 0.02353374 | 0.002951376 | 0.06814351 | 0.005382396 | 0.04356382 | 0.006843167 | 0.006843167 | 0.0274663 | 0.003148173 | 0.3592048
FD3-5 | 46.07 | 52.06 | 1.333983 | 8.890826 | 71.17419 | 346.8341 | 5.924001 | 0.3572488 | 0.2203878 | 1600.333 | < d.l. | 1.383924 | 43.29729 | 623.7458 | 14.36034 | 0.1651576 | 91.512 | 3.435618 | 2.786095 | 2.522059 | 0.1683159 | < d.l. | < d.l. | 0.3573603 | 5.936674 | 0.002308487 | 0.01124647 | < d.l. | 0.002558699 | 0.008358178 | < d.l. | < d.l. | < d.l. | 0.02252872 | < d.l. | < d.l. | 0.0005857703 | 0.0005857703 | 0.01110241 | < d.l. | 0.0592745
FD3-6 | 46.13 | 49.01 | 1.33312 | 0.154566 | 18.01535 | 5872.753 | 16.31918 | 0.08916481 | < d.l. | 1045.135 | < d.l. | 1.685299 | 143.6502 | 3725.664 | 12.05462 | 0.4029276 | 4.219056 | 0.03733891 | 0.1351884 | 0.3053643 | 0.690955 | < d.l. | < d.l. | 1.865205 | 1.440976 | 0.04157539 | 0.1153196 | 0.01198759 | 0.1268246 | 0.05062029 | 0.03396458 | 0.07142149 | 0.01385222 | 0.09290999 | 0.01589597 | 0.06836482 | 0.008381845 | 0.008381845 | 0.1027934 | 0.005579802 | 0.7622936
FD3-7 | 46.06 | 48.25 | 2.72042 | 1.608993 | 93.76459 | 2817.506 | 16.40777 | 0.1643886 | 0.0136285 | 1733.423 | < d.l. | 2.770613 | 188.2606 | 4425.27 | 13.24434 | 1.009195 | 27.317 | 0.5471098 | < d.l. | 0.4949753 | 0.4591273 | < d.l. | < d.l. | 1.919747 | 1.728576 | 0.007937808 | 0.03663933 | 0.005551193 | 0.04143239 | 0.0337012 | 0.01132019 | 0.04620282 | 0.006397647 | 0.07557277 | 0.006233885 | 0.03779335 | 0.003210832 | 0.003210832 | 0.03294895 | 0.003743321 | 0.3481532
FD3-8 | 46.11 | 47.35 | 1.348046 | 0.2318806 | 73.50397 | 4315.508 | 17.41835 | 0.1207096 | 0.06677317 | 1231.499 | < d.l. | 2.001574 | 231.2084 | 5373.046 | 14.52622 | 0.7743009 | 43.07277 | 0.7455689 | 0.3236021 | 0.2768379 | 1.348215 | < d.l. | < d.l. | 2.108754 | 2.117587 | 0.0353564 | 0.1329698 | 0.02558974 | 0.1138952 | 0.07847229 | 0.05844922 | 0.0641704 | 0.02224876 | 0.08943213 | 0.02785862 | 0.08205789 | 0.01480472 | 0.01480472 | 0.06997434 | 0.01316142 | 0.8300843
FD3-9 | 46.09 | 49.05 | 2.454521 | 1.610594 | 89.25881 | 2578.262 | 24.21994 | 0.1023631 | 0.1025188 | 1434.529 | < d.l. | 2.023363 | 170.7857 | 3652.14 | 15.01505 | 1.183402 | 84.44431 | 2.546465 | 0.8269762 | 0.5530345 | 0.5051422 | < d.l. | < d.l. | 1.825656 | 1.931674 | 0.02012126 | 0.04611481 | 0.003816645 | 0.03562219 | 0.0323107 | 0.02084742 | 0.01110763 | 0.002543746 | 0.05242522 | 0.01115462 | 0.03391464 | 0.002664049 | 0.002664049 | 0.02753866 | 0.006233106 | 0.3028456
FD3-10 | 46.16 | 49.35 | 0.344496 | 1.985943 | 123.6622 | 1868.268 | 18.71073 | 0.1134619 | 0.07378943 | 1273.144 | < d.l. | 1.496391 | 145.2464 | 3368.493 | 16.81722 | 0.5250321 | 150.0576 | 3.882006 | 0.102039 | 0.1985665 | 0.4444415 | < d.l. | < d.l. | 1.377063 | 1.220524 | 0.004501829 | 0.025968 | 0.003790503 | 0.02429677 | 0.02095842 | 0.007898487 | < d.l. | 0.001004464 | 0.04100972 | 0.001860958 | 0.001530218 | 0 | < d.l. | 0.02262345 | 0.001103612 | 0.1554428
CAM5-1 | 46.12 | 50.64 | 3.219392 | 4.157509 | 93.0788 | 1786.802 | 42.61103 | 0.2612966 | 0.05616583 | 1161.549 | < d.l. | 1.462998 | 81.23427 | 2087.779 | 39.08072 | 0.5880399 | 148.8195 | 1.457295 | 0.6912868 | 1.157208 | 0.4994156 | < d.l. | < d.l. | 1.427744 | 1.925461 | 0.03308592 | 0.07347449 | 0.01423042 | 0.05643191 | 0.05302451 | 0.03404 | 0.0558777 | 0.01600421 | 0.09465574 | 0.01631538 | 0.06518749 | 0.00386111 | 0.00386111 | 0.06276233 | 0.01036733 | 0.5828123
CAM5-2 | 45.98 | 51.01 | 1.508844 | 3.121337 | 105.6172 | 915.1708 | 68.97306 | 0.4510099 | 0.07606715 | 2537.05 | < d.l. | 1.832886 | 49.50191 | 1583.811 | 26.74185 | 0.3909756 | 261.5226 | 1.21625 | 2.528863 | 1.972292 | 0.3370016 | < d.l. | 0.001075862 | 0.8824235 | 2.459665 | 0.02994368 | 0.06064164 | 0.01267155 | 0.07378562 | 0.03463281 | 0.0167336 | 0.0271273 | 0.003671954 | 0.03575791 | 0.01029521 | 0.02880682 | 0.001132969 | 0.001132969 | 0.02776441 | 0.0006157468 | 0.3640984
CAM5-3 | 46.1 | 50.13 | 1.242076 | 2.336669 | 93.44349 | 1776.916 | 19.98449 | 0.2679326 | 0.09858155 | 1329.296 | < d.l. | 1.486554 | 80.54959 | 2577.951 | 23.64316 | 0.477077 | 157.9259 | 2.489784 | 3.991027 | 2.09573 | 0.4382917 | 0.01151626 | 0.00523131 | 2.062604 | 2.36704 | 0.009619694 | 0.02336818 | < d.l. | 0.00270423 | 0.03061816 | 0.003906211 | 0.007032812 | 0.003393029 | 0.02462678 | 0.001488071 | 0.01013536 | < d.l. | < d.l. | 0.006729264 | 0.003309719 | 0.1236218
CAM5-4 | 46.73 | 51.02 | 1.478363 | 1.400674 | 33.4823 | 1061.498 | 15.19794 | 0.05359423 | < d.l. | 1168.907 | < d.l. | 1.053503 | 60.81352 | 1703.862 | 22.65381 | 0.1691536 | 107.1678 | 0.7102829 | 0.3063333 | 0.1399171 | 0.4470453 | < d.l. | < d.l. | 0.9620258 | 0.9966045 | 0.05560818 | 0.09935701 | 0.01332932 | 0.09435032 | 0.05227665 | 0.03428446 | 0.02440447 | 0.0117531 | 0.06823055 | 0.01984508 | 0.03750135 | 0.009441608 | 0.009441608 | 0.04870257 | 0.008752553 | 0.5785263
CAM5-5 | 46.21 | 49.44 | 1.143061 | 2.752677 | 69.1353 | 875.8019 | 118.7442 | 0.5003657 | 0.03732517 | 1726.144 | < d.l. | 1.722162 | 69.39561 | 3234.061 | 16.44791 | 3.204914 | 107.9015 | 1.635575 | 2.212286 | 1.837773 | 0.520778 | < d.l. | < d.l. | 3.371656 | 2.816058 | 0.01780563 | 0.03542351 | 0.006492108 | 0.04510872 | 0.03206806 | 0.02092845 | 0.04242576 | 0.004075531 | 0.08763431 | 0.007279199 | 0.02459378 | 0 | < d.l. | 0.01719231 | 0.001128917 | 0.3410274
CAM5-6 | 46.93 | 51.85 | 0.3191021 | 0.9508357 | 91.14858 | 709.7098 | 6.783926 | 0.1271605 | 0.002260991 | 2441.641 | < d.l. | 1.545716 | 25.35653 | 747.7157 | 12.34827 | 0.2102353 | 313.1714 | 0.9046131 | 0.3045224 | 0.4024678 | 0.1048042 | < d.l. | < d.l. | 0.3182711 | 0.3161099 | 0.0120492 | 0.01047628 | 0.004242827 | 0.01220675 | 0.01062955 | 0.002399091 | 0.00911833 | 0.004950242 | 0.009257044 | 0.0004613591 | < d.l. | < d.l. | < d.l. | 0 | < d.l. | 0.07579067
CAM5-7 | 46.25 | 51 | 0.5212924 | 0.6588363 | 56.28541 | 2980 | 14.63215 | 0.1716615 | 0.06764618 | 1327.968 | < d.l. | 1.132939 | 100.7597 | 2361.237 | 11.17793 | 0.4799669 | 119.3587 | 0.5567845 | 0.2521031 | 0.3644369 | 0.3135089 | < d.l. | < d.l. | 1.241035 | 0.8141868 | 0.005075966 | 0.008796018 | < d.l. | < d.l. | 0.01090697 | < d.l. | 0.01895006 | < 0.001 | < d.l. | < d.l. | < d.l. | < d.l. | < d.l. | 0.002255629 | < d.l. | 0.04643408
CAM5-8 | 46.27 | 51.02 | 0.4000207 | 5.846757 | 28.19847 | 256.5837 | 29.46669 | 0.006662405 | < d.l. | 1742.216 | < d.l. | 0.9587162 | 44.28435 | 2296.26 | 11.01111 | 0.004859664 | 669.1639 | 7.853773 | 0.2582843 | 0.1909125 | 0.3273662 | < d.l. | < d.l. | 1.926594 | 2.03804 | 0.009745282 | 0.02819788 | 0.003646828 | 0.01627135 | 0.01412782 | 0.001767951 | < d.l. | 0.0009930864 | 0.01898557 | 0.001248373 | 0.004829617 | < d.l. | < d.l. | 0 | < 0.001 | 0.09981377
CAM5-9 | 46.33 | 53.19 | 0.01946059 | 0.9786278 | 8.425954 | 17.76317 | 10.12418 | < d.l. | 0.03072293 | 1198.928 | < d.l. | 0.6410926 | 2.605454 | 180.7687 | 9.640277 | 0.0006712916 | 25.32605 | 0.5706908 | 0.1360884 | 0.02009081 | 0.01334393 | < d.l. | < d.l. | 0.1144527 | 0 | < d.l. | < d.l. | < d.l. | < d.l. | 0.002268553 | < d.l. | < d.l. | 0.0004810663 | < d.l. | < 0.001 | < d.l. | < d.l. | < d.l. | 0 | < d.l. | 0.003299213
CAM5-10 | 46.35 | 53.02 | 0.5892291 | 3.552777 | 17.15682 | 62.67699 | 11.01996 | 0.06413512 | 0.1010679 | 906.415 | < d.l. | 0.9683459 | 8.110857 | 405.6814 | 9.581075 | 0.02085454 | 22.57887 | 0.7313477 | 3.242371 | 0.6440811 | 0.06165723 | < d.l. | 0.006410284 | 0.399534 | 0.6872255 | 0.02200115 | 0.06480832 | 0.02259598 | 0.1211843 | 0.02095929 | 0.01728626 | 0.02690436 | 0.01346216 | 0.04905732 | 0.007003273 | 0.0309276 | 0.001587195 | 0.001587195 | 0.04983747 | 0.004082772 | 0.4492018
CO1-1 | 46.31 | 52.89 | 0.07033147 | 0.9429877 | 31.12872 | 89.19622 | 4.705065 | 0.1028134 | 0.1478653 | 1338.728 | < d.l. | 0.276626 | 9.431788 | 468.6292 | 31.44149 | 0.1785937 | 472.3817 | 1.022327 | 0.04693825 | 0.02664622 | 0.03961088 | < d.l. | < d.l. | 0.1337258 | 0.1440781 | < d.l. | < d.l. | < d.l. | 0.002231328 | < d.l. | < d.l. | < d.l. | < d.l. | < d.l. | < d.l. | < d.l. | < d.l. | < d.l. | 0.002523398 | < d.l. | 0.004754725
CO1-2 | 46.27 | 51.19 | 0.6192805 | 4.543359 | 63.32697 | 419.4303 | 22.41071 | 0.04657857 | 0.03200617 | 1734.768 | < d.l. | 1.15174 | 59.19022 | 2130.248 | 32.78072 | 0.06138984 | 303.5901 | 5.449746 | 2.319116 | 0.4674329 | 0.6691488 | < d.l. | < d.l. | 1.599426 | 4.23358 | 0.06314835 | 0.07164015 | 0.004446294 | < d.l. | 0.005423026 | < d.l. | < d.l. | < d.l. | < d.l. | < d.l. | < d.l. | < d.l. | < d.l. | < d.l. | 0.002211986 | 0.1446578
CO1-3 | 46.29 | 50.79 | 1.841542 | 2.406484 | 151.4709 | 1721.32 | 25.06483 | 0.5200497 | 0.1691438 | 1595.608 | < d.l. | 1.22451 | 97.17784 | 2635.602 | 29.60482 | 0.2386331 | 541.5892 | 11.2751 | 1.882651 | 3.333727 | 0.4293312 | 0.02170208 | < d.l. | 2.20083 | 5.219173 | < d.l. | 0.0009958777 | < d.l. | < d.l. | 0.01209557 | 0.001361573 | < d.l. | < d.l. | < d.l. | < d.l. | < d.l. | < d.l. | < d.l. | 0.009075136 | < d.l. | 0.02352816
CO1-4 | 46.32 | 52.8 | 0.3716416 | 0.7237986 | 8.532257 | 600.562 | 13.44055 | < d.l. | 0.06501491 | 1282.54 | < d.l. | 0.4651363 | 7.915873 | 549.9339 | 14.5546 | 0.02006679 | 7.678038 | 0.4345401 | < d.l. | 0.02873863 | 0.03794566 | < d.l. | < d.l. | 0.1978176 | 0.1446026 | < d.l. | 0.004923001 | < d.l. | < d.l. | 0.005391745 | 0.000632271 | < d.l. | < d.l. | < d.l. | < 0.001 | < d.l. | < 0.001 | < 0.001 | < d.l. | < d.l. | 0.01255779
CO1-5 | 46.39 | 51.98 | 2.345313 | 0.7156323 | 76.23841 | 541.1837 | 21.24541 | 0.1818834 | 0.1111571 | 1181.414 | < d.l. | 0.594499 | 33.24115 | 943.8794 | 21.79117 | 0.2703284 | 123.466 | 2.378515 | 1.440405 | 1.156984 | 0.2133829 | < d.l. | < d.l. | 0.7563092 | 0.9715092 | 0.07984498 | 0.07502102 | 0.01700026 | 0.05971458 | 0.03058014 | 0.01384286 | 0.03757359 | 0.01208522 | 0.05013183 | 0.00322533 | 0.02576711 | < 0.001 | < 0.001 | 0.01919647 | 0.005223442 | 0.4249144
CO1-6 | 46.91 | 50.14 | 1.819001 | 4.184473 | 121.4134 | 1995.579 | 22.8486 | 0.4015299 | 0.08249657 | 2222.151 | < d.l. | 2.067713 | 87.3543 | 2636.241 | 29.33423 | 2.009528 | 322.6426 | 5.523244 | 7.918539 | 2.961787 | 0.5071702 | 0.0794744 | 0.03687233 | 2.119907 | 2.908509 | 0.021502 | 0.03876754 | 0.002382718 | 0.03150213 | 0.02061723 | 0.01260264 | 0.01038389 | 0.003599268 | 0.03963645 | 0.004234247 | 0.01681523 | 0.002109853 | 0.002109853 | 0.01642437 | < d.l. | 0.2226874
CO1-7 | 46.53 | 49.78 | 3.842021 | 3.935991 | 172.5503 | 1055.004 | 25.04191 | 0.5871485 | 0.07885897 | 2032.985 | < d.l. | 1.963236 | 88.0591 | 3064.232 | 39.29467 | 0.4441424 | 324.7525 | 7.440278 | 14.89415 | 5.024519 | 0.5693223 | 0.6385221 | 0.03896065 | 2.376188 | 5.229568 | 0.0696061 | 0.163622 | 0.007218655 | 0.0757156 | 0.02711838 | 0.007634657 | 0.03598862 | < d.l. | 0.0362189 | 0.004744129 | 0.009424366 | 0.001876724 | 0.001876724 | 0.01428211 | 0.00329029 | 0.455327
CO1-8 | 46.51 | 50.38 | 2.388884 | 3.153334 | 138.6183 | 2376.5 | 27.9099 | 0.3561923 | 0.03852777 | 1400.375 | < d.l. | 1.662753 | 100.4698 | 2574.677 | 23.06358 | 0.6376605 | 189.0793 | 3.783428 | 3.820559 | 2.493676 | 0.5285468 | 0.01338249 | 0.001150999 | 2.071109 | 2.628805 | 0.04156967 | 0.07358152 | 0.008878587 | 0.07235851 | 0.0354036 | 0.01400866 | 0.01894457 | 0.007021636 | 0.04754386 | 0.01197533 | 0.02602699 | 0.005614976 | 0.005614976 | 0.03787526 | 0.005588335 | 0.4064181
CO1-9 | 46.34 | 52.32 | 0.0205758 | 0.3738251 | 6.881841 | 132.8228 | 10.4318 | < d.l. | 0.08687027 | 1027.451 | < d.l. | 0.2435739 | 16.19493 | 631.0131 | 18.07414 | 0.122436 | 2.837075 | 0.1132974 | < d.l. | 0.03878084 | 0.04785487 | < d.l. | < d.l. | 0.3019021 | 0.1779605 | < d.l. | 0.001030733 | < d.l. | < d.l. | < d.l. | < d.l. | < d.l. | < d.l. | < d.l. | < d.l. | < d.l. | < d.l. | < d.l. | < d.l. | < d.l. | 0.001030733
CO1-10 | 46.32 | 51.2 | 0.1388053 | 1.481534 | 47.38816 | 483.6693 | 17.5614 | 0.1421315 | 0.4935472 | 1272.617 | < d.l. | 0.8586824 | 49.93093 | 1672.08 | 20.36878 | 0.2484406 | 194.1097 | 1.104579 | 0.1759971 | 0.1153402 | 0.3323682 | < d.l. | < d.l. | 1.014527 | 1.394709 | 0.0009269352 | < d.l. | < d.l. | 0.007200595 | 0.0007205354 | 0.003585009 | 0.002212618 | 0.0009111544 | < d.l. | < d.l. | < d.l. | 0.001418343 | 0.001418343 | < d.l. | < 0.001 | 0.01839353
RO2-1 | 46.34 | 52.66 | 0.08973915 | 1.138201 | 36.74935 | 174.138 | 8.669506 | 0.02155492 | 0.08692351 | 1005.85 | < d.l. | 0.1595457 | 22.04987 | 279.6302 | 26.23993 | 10.51538 | 194.1409 | 6.68832 | 0.9841489 | 0.0628684 | 0.1739646 | < d.l. | < d.l. | 0.02236378 | 4.233925 | 0.003055408 | 0.01626367 | 0.002172391 | 0.02734265 | 0.02172202 | 0.00979592 | 0.01520437 | < 0.001 | 0.02778332 | 0.002834554 | 0.002222817 | 0.001532258 | 0.001532258 | 0.0141504 | < 0.001 | 0.1462823
RO2-2 | 46.36 | 52.79 | 0.04029937 | 0.06516241 | 4.743026 | 59.18671 | 6.506795 | 0.002989331 | 0.05062935 | 879.7699 | < d.l. | < d.l. | 9.797521 | 208.2536 | 20.3848 | 11.75084 | 58.26169 | 0.819857 | 0.2224347 | < d.l. | 0.03156169 | < d.l. | < d.l. | 0.01230053 | 1.665785 | < d.l. | < d.l. | < d.l. | < d.l. | 0.0066675 | 0.002363246 | < d.l. | < d.l. | < d.l. | < d.l. | < d.l. | 0 | < d.l. | < d.l. | < d.l. | 0.009030746
RO2-3 | 46.4 | 52.93 | 0.4734128 | 0.7787874 | 9.448081 | 38.7664 | 5.331946 | 0.1271186 | 0.1105119 | 477.0931 | < d.l. | 0.07420472 | 4.054441 | 75.19746 | 26.68957 | 2.70557 | 55.21086 | 3.226654 | 1.22064 | 1.260823 | 0.1768535 | < d.l. | 0.0009286424 | 0.1239053 | 3.126979 | 0.0676037 | 0.06639209 | 0.00363199 | 0.01279338 | 0.00675805 | < d.l. | 0.001652457 | < d.l. | < d.l. | < d.l. | < d.l. | < d.l. | < d.l. | < d.l. | < d.l. | 0.1588317
RO2-4 | 46.26 | 52.78 | 2.577087 | 0.4258958 | 22.8074 | 81.88158 | 6.625213 | 0.7409514 | 0.03431319 | 881.0295 | < d.l. | 0.3600623 | 7.660271 | 187.8851 | 24.56327 | 2.911981 | 57.09034 | 5.270677 | 44.95162 | 5.663503 | 0.2152138 | 0.01402323 | 0.1449757 | 0.5651764 | 8.664677 | 0.03028288 | 0.03932916 | 0.006413167 | 0.01932039 | 0.01143414 | 0.001691708 | < d.l. | < d.l. | < d.l. | < d.l. | 0.001137401 | < d.l. | < 0.001 | < d.l. | < d.l. | 0.1103333
RO2-5 | 46.22 | 52.88 | 0.01182343 | 0.3621435 | 4.440947 | 106.0568 | 3.188032 | 0.01257283 | 0.07767974 | 1250.868 | < d.l. | < d.l. | 11.28882 | 108.4014 | 24.22934 | 2.534104 | 34.60792 | 1.202821 | 0.0382575 | < d.l. | 0.05487396 | < d.l. | < d.l. | 0.02184745 | 2.535071 | < d.l. | 0.001916313 | < d.l. | < d.l. | 0.004915815 | 0.004599462 | < d.l. | < d.l. | < d.l. | < d.l. | < d.l. | < d.l. | < d.l. | 0.004936269 | < d.l. | 0.01636786
RO2-6 | 45.98 | 52.12 | 7.549782 | 81.58172 | 132.7646 | 57.00591 | 2.790138 | 0.206592 | 0.09219403 | 3606.819 | < d.l. | 0.07069822 | 2.505603 | 81.44281 | 24.79904 | 5.064701 | 23.45661 | 2.366424 | 242.2107 | 0.3901163 | 0.973447 | 0.02684873 | 0.6852012 | 0.08538655 | 1.910944 | 0.2381723 | 0.5640737 | 0.05734172 | 0.300648 | 0.06907079 | 0.01928782 | 0.0911596 | 0.009952279 | 0.09893781 | < d.l. | 0.03184657 | < d.l. | 0.006044812 | 0.02333156 | 0.003029728 | 1.515912
RO2-7 | 45.7 | 52.37 | 0.1824829 | 16.1174 | 31.79123 | 150.2188 | 2.834751 | 0.04288399 | 0.03068612 | 6491.643 | < d.l. | < d.l. | 6.668079 | 116.6313 | 16.49123 | 9.445369 | 25.14814 | 0.2208104 | 3.550411 | 0.215177 | 0.0278912 | 0.06840728 | 0.004385717 | 0.05322935 | 1.209178 | 0.00159836 | 0.005861213 | < d.l. | < d.l. | 0.001185425 | < d.l. | < d.l. | < d.l. | < d.l. | < d.l. | 0.001182587 | < d.l. | < d.l. | < d.l. | < d.l. | 0.009827584
RO2-8 | 46.26 | 52.55 | 0.01467611 | 0.003401157 | 2.514747 | 44.23044 | 3.460814 | < d.l. | 0.05822141 | 406.3438 | < d.l. | < d.l. | 4.159902 | 76.20907 | 19.72547 | 2.798876 | 15.1698 | 0.04636712 | 0.09493537 | < d.l. | 0.008722102 | < d.l. | < d.l. | < d.l. | 0.5633194 | < d.l. | < d.l. | < d.l. | < d.l. | 0.001101711 | < d.l. | < d.l. | < d.l. | < d.l. | < d.l. | < d.l. | < d.l. | < 0.001 | < d.l. | < d.l. | 0.00171788
RO2-9 | 46.3 | 52.89 | 0.0175255 | 0.03339621 | 5.778661 | 173.3859 | 3.497447 | 0.01048346 | 0.07655192 | 404.2823 | < d.l. | 0.02036987 | 8.259281 | 132.4646 | 15.34388 | 2.859732 | 51.7551 | 0.4788973 | 0.2157252 | < d.l. | 0.03573283 | < d.l. | < d.l. | < d.l. | 1.23955 | < d.l. | < d.l. | < d.l. | < d.l. | 0.005481041 | < d.l. | 0.00408095 | < 0.001 | < d.l. | < d.l. | < d.l. | < d.l. | < d.l. | < d.l. | < d.l. | 0.009906353
RO2-10 | 46.28 | 52.97 | 0.08460164 | 6.628523 | 19.80787 | 23.49289 | 3.166745 | 0.03787766 | 0.1305089 | 650.2171 | < d.l. | 0.1020008 | 2.976102 | 64.37192 | 19.66829 | 2.64656 | 23.60241 | 0.02631942 | 0.9517686 | 0.1028699 | 0.02757064 | < d.l. | < d.l. | 0.01280545 | 0.8401909 | < d.l. | 0.00132103 | < d.l. | < d.l. | 0.001354781 | < d.l. | < d.l. | < d.l. | < d.l. | < d.l. | < d.l. | < d.l. | < d.l. | 0.001478673 | < 0.001 | 0.004154484
VA3-1 | 46.21 | 50.71 | 0.4395317 | 1.625253 | 59.37778 | 766.1775 | 64.92181 | 0.2396405 | 0.1158678 | 1342.651 | < d.l. | 1.162239 | 60.61213 | 2175.605 | 27.39843 | 0.08437359 | 60.71411 | 2.087191 | 1.248874 | 1.090388 | 0.2490152 | < d.l. | < d.l. | 1.922287 | 2.264843 | 0.00568557 | 0.01494603 | < d.l. | 0.004826117 | 0.01698941 | 0.003823021 | < d.l. | < 0.001 | 0.001740393 | < d.l. | 0.003233797 | < d.l. | < d.l. | < d.l. | < 0.001 | 0.05168547
VA3-2 | 46.21 | 51.18 | 1.388601 | 0.4756503 | 45.35241 | 2534.95 | 12.63235 | 0.1202018 | 0.02837082 | 1074.019 | < d.l. | 0.7959054 | 58.10288 | 1369.143 | 25.93546 | 0.2867973 | 196.7315 | 0.1459905 | 0.3233637 | 0.4843346 | 0.3120842 | < d.l. | < d.l. | 0.8375574 | 0.7261392 | 0.0150345 | 0.04999767 | < d.l. | 0.04031233 | 0.02987199 | 0.01147905 | 0.03834836 | 0.004047778 | 0.05350612 | 0.0111613 | 0.04407585 | < d.l. | 0.006067122 | 0.034206 | 0.003482545 | 0.3381081
VA3-3 | 46.21 | 50.93 | 0.8951848 | 4.130739 | 64.19233 | 1851.402 | 22.91425 | 0.08169457 | 0.07362205 | 1056.44 | < d.l. | 1.317888 | 90.5803 | 2295.494 | 33.09124 | 0.3875847 | 228.8303 | 3.37622 | 0.2157036 | 0.2849674 | 0.4551828 | < d.l. | < d.l. | 1.381739 | 1.816804 | 0.04617014 | 0.102593 | 0.009896721 | 0.1329277 | 0.05475652 | 0.03203937 | 0.04094769 | 0.01285358 | 0.07280192 | 0.02048604 | 0.05362595 | 0.006067122 | 0.0008553293 | 0.04094605 | 0.007823747 | 0.626967
VA3-4 | 46.07 | 51.56 | 1.870456 | 2.028912 | 39.52346 | 384.6795 | 14.43419 | 0.5247894 | 0.1322707 | 2428.733 | < d.l. | 1.67034 | 28.57823 | 1282.964 | 26.92374 | 0.1521122 | 3310.524 | 17.02389 | 2.374804 | 3.936519 | 1.309705 | 0.09186512 | < d.l. | 0.8801548 | 14.68013 | 0.1211556 | 0.2527798 | 0.05043118 | 0.5317494 | 1.651638 | 2.040563 | 5.989033 | 1.352958 | 8.876365 | 1.689754 | 4.619125 | < 0.001 | 0.5883213 | 3.265703 | 0.472103 | 31.03043
VA3-5 | 46.1 | 49.74 | 1.074867 | 6.055988 | 274.8248 | 3664.426 | 29.21472 | 0.4435783 | 0.041239 | 2102.791 | < d.l. | 5.149027 | 100.9473 | 3068.511 | 25.004 | 0.2175964 | 1755.632 | 19.77536 | 2.07422 | 2.963576 | 0.9434993 | < d.l. | < d.l. | 2.057724 | 9.857477 | 0.03848691 | 0.07636082 | 0.0009581142 | 0.01125991 | 0.04409641 | 0.02377617 | 0.09163853 | 0.01748948 | 0.05657385 | 0.01441926 | 0.04860482 | 0.5883213 | 0.007385058 | 0.007371035 | 0.007162514 | 1.026742
VA3-6 | 46.17 | 50.14 | 0.6399403 | 0.5195165 | 44.23331 | 626.6511 | 23.21577 | 0.009384305 | < d.l. | 1496.909 | < d.l. | 1.078 | 76.96781 | 2793.28 | 6.74138 | 0.1245203 | 90.66393 | 1.461545 | < d.l. | 0.1990904 | 0.3315889 | < d.l. | < d.l. | 1.923529 | 1.403446 | 0.007415915 | 0.02157154 | 0.0005323113 | 0.02992458 | 0.02246775 | 0.004813793 | < d.l. | < d.l. | 0.01811361 | 0.004757855 | 0.006410116 | 0.007385058 | < d.l. | 0.02471931 | < d.l. | 0.1486047
VA3-7 | 46.21 | 50.37 | 1.240001 | 5.694541 | 80.11814 | 1439.808 | 117.6709 | 0.7165863 | 0.1075542 | 1095.276 | < d.l. | 1.520991 | 94.24944 | 2617.13 | 19.65168 | 0.3836492 | 191.8775 | 2.020167 | 0.9966598 | 1.825828 | 0.7416952 | 0.01103977 | < d.l. | 2.012014 | 4.680541 | 0.6718627 | 1.272642 | 0.1686213 | 2.151807 | 0.2708043 | 0.2167935 | 0.4184574 | 0.08791319 | 0.6444482 | 0.1113588 | 0.3346583 | < 0.001 | 0.03571695 | 0.1957891 | 0.02872191 | 6.581366
VA3-8 | 46.15 | 52.35 | 0.07443206 | 2.000837 | 68.96219 | 351.3608 | 6.19043 | 0.08734261 | 0.02599091 | 1611.004 | < d.l. | 1.011151 | 14.28714 | 512.6047 | 4.555559 | 0.1452614 | 340.2357 | 1.080849 | 0.05298701 | 0.04233886 | 0.07834934 | 0.08483039 | < d.l. | 0.1302956 | 0.1496172 | 0.003223075 | 0.01040985 | 0.004650916 | 0.03604084 | 0.04229507 | 0.03384156 | 0.09511674 | 0.03252575 | 0.1634394 | 0.03902614 | 0.1045772 | 0.03571695 | 0.01004071 | 0.113128 | 0.01651425 | 0.7240322
VA3-9 | 46.21 | 50.63 | 1.867124 | 1.968371 | 73.4545 | 2518.856 | 30.23192 | 0.2916063 | 0.07511868 | 1055.707 | < d.l. | 1.211947 | 78.25729 | 2330.674 | 4.384855 | 0.7075601 | 252.1937 | 3.389904 | 0.24145 | 0.7303234 | 0.56879 | < d.l. | < d.l. | 1.676847 | 1.598982 | 0.01823286 | 0.05809045 | 0.006477369 | 0.03944012 | 0.04906872 | 0.0216465 | 0.07160158 | 0.00945432 | 0.06178369 | 0.02257612 | 0.05776217 | 0.01004071 | 0.007987504 | 0.08581431 | 0.01231459 | 0.5199764
VA3-10 | 46.17 | 50.31 | 0.4161766 | 4.909425 | 117.8156 | 2303.274 | 22.17121 | 0.2900492 | 0.1093479 | 1470.661 | < d.l. | 2.174328 | 99.10257 | 2216.834 | 25.52599 | 1.32243 | 364.9638 | 2.390137 | 0.1695904 | 0.1678893 | 0.5451393 | < d.l. | < d.l. | 1.11368 | 1.248581 | 0.03121864 | 0.07489443 | 0.008513958 | 0.04145817 | 0.04486124 | 0.008702135 | 0.009572703 | 0.005443556 | 0.06308808 | 0.007803783 | 0.01401881 | < d.l. | < d.l. | 0.02169131 | 0.006718498 | 0.3312668
detection limit | 0.04 | 0.05 | 0.006 | 0.001 | 0.112 | 0.193 | 0.182 | 0.002 | 0.02 | 2.501 | 26.5 | 0.003 | 0.001 | 0.005 | 0.446 | 0.001 | 0.021 | 0.004 | 0.035 | 0.034 | 0.003 | 0.001 | 0.001 | 0.011 | 0.001 | 0.001 | 0.001 | 0.001 | 0.001 | 0.001 | 0.001 | 0.001 | 0.001 | 0.001 | 0.001 | 0.001 | 0.001 | 0.001 | 0.001 | 0.001 | -