## TAB 3a ESM
Table S3a ESM. Representative major and accessory element composition of the tetrahedrite s.s. from the Valbona, Cortabbio and Camisolo orebodies, evaluated by EMPA-WDS analyses.
Location | Camisolo | Camisolo | Camisolo | Camisolo | Camisolo | Cortabbio | Cortabbio | Valbona | Valbona
sample | CAM5 | CAM5 | CAM5 | CAM5 | CAM5 | FD3 | FD3 | VALB4 | VALB4
Cu (wt%) | 35.73 | 36.47 | 37.2 | 36.28 | 36.94 | 38.69 | 38.12 | 33.95 | 34.29
Fe (wt%) | 1 | 1.2 | 1.3 | 1.16 | 1.39 | 4.36 | 4.19 | 2.73 | 2.93
Ag (wt%) | 1.45 | 1.37 | 1.15 | 1.42 | 1.14 | 3.12 | 3.42 | 2.91 | 2.97
Zn (wt%) | 6.36 | 6.22 | 6.39 | 6.17 | 6.33 | 3.62 | 3.81 | 4.53 | 4.56
As (wt%) | 1.95 | 4.01 | 4.97 | 2.96 | 5.27 | 16.7 | 16.08 | 0.6415 | 0.9327
Sb (wt%) | 27.14 | 23.95 | 22.53 | 25.4 | 22 | 4.44 | 5.41 | 28.65 | 28.52
S (wt%) | 25.04 | 25.6 | 25.76 | 25.63 | 26.31 | 27.81 | 27.54 | 24.41 | 24.51
Ni (ppm) | 346 | 340 | < d.l. | < d.l. | < d.l. | < d.l. | < d.l. | 408 | < d.l.
Co (ppm) | < d.l. | < d.l. | < d.l. | < d.l. | < d.l. | < d.l. | < d.l. | 323 | 311
Ge (ppm) | < d.l. | 282 | < d.l. | < d.l. | 235 | < d.l. | < d.l. | 174 | 109
Cd (ppm) | 129 | 235 | < d.l. | < d.l. | < d.l. | < d.l. | < d.l. | < d.l. | < d.l.
Pb (ppm) | 925 | < d.l. | 312 | 774 | 209 | 245 | 433 | 789 | < d.l.
Total (wt%) | 98.82 | 98.87 | 99.33 | 99.12 | 99.46 | 98.78 | 98.64 | 97.99 | 98.75
cations sum | 11.5 | 11.45 | 11.6 | 11.37 | 11.3 | 11.56 | 11.57 | 11.6 | 11.72
semimetals sum | 4.14 | 4.07 | 4.07 | 4.03 | 3.98 | 3.89 | 3.9 | 4.16 | 4.19
S | 13 | 13 | 13 | 13 | 13 | 13 | 13 | 13 | 13

## TAB 3b ESM
Table S3b ESM. Representative major and accessory element composition of Ni-Co-Fe sulfoarsenides and arsenides from Valsassina, evaluated by EMPA-WDS analyses.
For the arsenopyrite analyses At% are also reported - arsenopyrite geothermometer of Kretschmar and Scott (1976)
Location | Cortabbio | Cortabbio | Cortabbio | Cortabbio | Cortabbio | Cortabbio | Cortabbio | Cortabbio | Cortabbio | Cortabbio | Corno | Cortabbio | Cortabbio | Cortabbio | Cortabbio | Cortabbio | Cortabbio | Valbona | Valbona | Valbona | Valbona | Valbona
sample | FD8 | FD8 | FD8 | FD8 | FD8 | FD3 | FD8 | FD8 | FD8 | FD8 | CO1 | FD8 | FD3 | FD3 | FD3 | FD3 | FD3 | VALB3 | VALB3 | VALB3 | VALB3 | VALB3
mineral | nickeline | nickeline | rammelsbergite | rammelsbergite | rammelsbergite | gersdorffite | gersdorffite | gersdorffite | gersdorffite | gersdorffite | gersdorffite | cobaltite | alloclasite | alloclasite | glaucodot | glaucodot | glaucodot | arsenopyrite | arsenopyrite | arsenopyrite | arsenopyrite | arsenopyrite
Fe (wt%) | 0.03 | 0.02 | 0.03 | 0.01 | 0.11 | 2.9 | 0.4374 | 0.0088 | 0.3649 | 1.34 | 3.23 | 3.5 | 9.87 | 9.2 | 20.72 | 17.18 | 25.17 | 35.17 (35.93 At%) | 35.49 (33.39 At%) | 35.33 (33.38 At%) | 35.69 (33.81 At%) | 35.98 (33.81 At%)
Co (wt%) | 0.04 | 0.05 | 0.9 | 0.48 | 5.47 | 15.9 | 0.0268 | 0.021 | 1.21 | 8.48 | 6.32 | 19.01 | 24.34 | 22.73 | 14.41 | 9.56 | 6.4 | < d.l. | < d.l. | < d.l. | < d.l. | < d.l.
Ni (wt%) | 45.38 | 45 | 28.18 | 28.58 | 23.69 | 15.69 | 35.26 | 34.59 | 34.73 | 21.4 | 25.69 | 10.89 | 0.62 | 2.26 | 0.23 | 1.64 | < d.l. | < d.l. | < d.l. | < d.l. | < d.l. | < d.l.
Cu (wt%) | < d.l. | < d.l. | < d.l. | < d.l. | < d.l. | 0.62 | < d.l. | < d.l. | < d.l. | < d.l. | 0.22 | < d.l. | 0.59 | < d.l. | 0.07 | 6.08 | 3.1 | < d.l. | < d.l. | < d.l. | < d.l. | < d.l.
As (wt%) | 56.61 | 56.59 | 72.57 | 72.24 | 72.26 | 46.84 | 42.41 | 35.56 | 44.68 | 49.4 | 42.45 | 47.8 | 46.61 | 47.52 | 45.64 | 45.59 | 43.37 | 43.54 (30.75 At%) | 43.04 (30.18 At%) | 42.85 (30.18 At%) | 43.03 (30.39 At%) | 43.09 (30.18 At%)
Sb (wt%) | < d.l. | < d.l. | < d.l. | < d.l. | < d.l. | < d.l. | 3.18 | 9.84 | < d.l. | < d.l. | 3.58 | < d.l. | 0.019 | < d.l. | 0.3157 | < d.l. | < d.l. | < d.l. | < d.l. | < d.l. | < d.l. | < d.l.
S (wt%) | 0.02 | 0.01 | 0.06 | 0.04 | 0.16 | 18.7 | 19.76 | 18.62 | 20.03 | 19.32 | 19.02 | 19.02 | 18.67 | 18.09 | 19.48 | 19.38 | 17.87 | 21.78 (35.93 At%) | 22.23 (36.43 At%) | 22.14 (36.44 At%) | 21.69 (35.79 At%) | 22.00 (36.01 At%)
total (wt%) | 102.08 | 101.83 | 101.97 | 101.39 | 101.85 | 100.65 | 101.16 | 98.67 | 101.1 | 99.93 | 100.4 | 101.32 | 101.22 | 99.8 | 100.96 | 99.42 | 100.53 | 100.49 | 101.16 | 100.33 | 100.41 | 100.33
cations sum | 1.02 | 1.02 | 1.02 | 1.03 | 1.03 | 1.02 | 0.99 | 1.01 | 0.99 | 0.88 | 1.02 | 0.96 | 1.05 | 0.83 | 1.02 | 0.98 | 1.09 | 0.95 | 0.95 | 0.95 | 0.95 | 0.95
semimetals sum | - | - | - | - | - | 1.07 | 0.96 | 0.96 | 0.95 | 1.09 | 1.01 | 1.07 | 1.07 | 1.05 | 1.01 | 1.01 | 1.04 | 0.9 | 0.85 | 0.8 | 0.85 | 0.85
S | 1 | 1 | 2 | 2 | 2 | 1 | 1 | 1 | 1 | 1 | 1 | 1 | 1 | 1 | 1 | 1 | 1 | 1 | 1 | 1 | 1 | 1
Kretschmar U. and Scott S.D. (1976) Phase relations involving arsenopyrite in the system Fe-As-S and their application. The Canadian Mineralogist, 14, 364–386.

## TAB 3c ESM
Table S3c ESM. Representative major and accessory element composition of Ag/Bi bearing sulfides and sulfosalts, by EMPA-WDS analyses.
Location | Valbona | Cortabbio | Cortabbio | Cortabbio | Cortabbio | Cortabbio
sample | VALB3 | FD3 | FD3 | FD3 | FD3 | FD3
mineral | bismuthinite | aikinite | aikinite | matildite | wittichenite | ourayite
Bi (wt%) | 79.72 | 59.02 | 37.37 | 54.93 | 39.54 | 39.94
Cu (wt%) | 0.21 | < d.l. | 10.35 | 0.67 | 35.57 | 1.03
Pb (wt%) | 0.62 | < d.l. | 34.57 | 0.17 | < d.l. | 31
Ag (wt%) | 0.03 | 23.78 | < d.l. | 26.91 | 4.41 | 11.26
S (wt%) | 18.48 | 17.1 | 16.9 | 16.92 | 18.9 | 16.09
total | 99.06 | 99.91 | 99.35 | 100.04 | 99.95 | 99.54
cations sum | - | 0.83 | 1.87 | 0.99 | 3.05 | 6.99
semimetals sum | 1.98 | 1.06 | 1.01 | 0.99 | 0.97 | 4.95
S | 3 | 2 | 3 | 2 | 3 | 13