## Table S1
Table S1. Panalytical Epsilon1 XR-F calibration parameter.
Channel | Al | Ca | Fe | K | Na | Mn | P | Si | Ti
K factor | 0.33139 | 0.19646 | 0.18409 | 0.13318 | 1.15121 | 0.14491 | 0.13672 | 0.50899 | 0.13068
RMS (%) | 1.29 | 0.706 | 0.443 | 0.163 | 4.43 | 0.105 | 0.0951 | 3.31 | 0.0756
Correlation | 0.98578 | 0.99907 | 0.99279 | 0.98889 | 0.87148 | 0.94429 | 0.80989 | 0.96281 | 0.97503
Nr Std - Coeff | 45 - 2 | 45 - 2 | 45 - 2 | 45 - 2 | 45 - 3 | 45 - 2 | 45 - 2 | 45 - 2 | 45 - 2
Concentration range (%) | 0.49-25.48 | 1.08-68.21 | 1.38-9.99 | 0.05-3.65 | 0.95-27.27 | 0.05-0.73 | 0.09-0.89 | 1.93-67.70 | 0.01-1.19
Relative RMS (%) | 9.91 | 2.04 | 7.79 | 8.82 | 31.37 | 26.89 | 19.4 | 9.5 | 12.59
Matrix Correction model | Alphas | No correction | Alphas | Alphas | No correction | Alphas | Alphas | Alphas | Alphas
D Value | -3.50546 | -0.79896 | -0.95396 | -0.01479 | 84.37665 | 0.115275 | 1.969828 | -3.61291 | -0.2499
E Value | 0.114257 | 0.000888 | 0.000192 | 0.001377 | -4.71508 | -0.00011 | -0.0204 | 0.026948 | 0.000647
F Value | -5.4e-05 | -9.8e-11 | -7e-10 | 7e-08 | 0.067556 | 8e-08 | 5.6e-05 | -3e-06 | -8e-08
Sensitivity (cps/%) | 8.75 | 1126 | 5211 | 726 | N.A. | N.A. | N.A. | 37.1 | 1544