## raw data
ITEM | CAT_NO | Site | REGION | Region_No | CULTURE | Cu | Sn | Pb | As | Sb | Ag | Ni | Bi | Au | Zn | Co | Fe | Analytical method | Publication | As_normalised | Sb_normalised | Ag_normalised | Ni_normalised | Group | Alloy
single-bladed knife | 53 | Р. Большая, Посольское, Стоянка | Trans_Baikal | 1 | Slab-grave | many | 5 | 0.045 | 0.71 | 0.07 | 0.046 | 0.03 | 0.015 | 0.00049 | 0.01 | 0.0008 | 0.04 | AAS | SERGEEVA 1981 | 0.7478014 | 0.07372689 | 0.0484491 | 0.03159724 | 2 | Cu-Sn
suspension | 54 | Р. Большая, Посольское, Стоянка | Trans_Baikal | 1 | Slab-grave | many | 0.085 | 0.15 | 1.1 | 0.3 | 0.18 | 0.26 | 0.024 | 0.0012 | 0.02 | 0.0002 | 0.02 | AAS | SERGEEVA 1981 | 1.102812 | 0.300767 | 0.1804602 | 0.2606647 | 16 | Cu
button | 55 | Р. Большая, Посольское, Стоянка | Trans_Baikal | 1 | Slab-grave | many | 0.09 | 0.093 | 1.4 | 0.15 | 0.14 | 0.15 | 0.02 | 0.001 | 0.01 | 0.0005 | 0.02 | AAS | SERGEEVA 1981 | 1.402707 | 0.1502901 | 0.1402707 | 0.1502901 | 16 | Cu
button | 56 | Р. Большая, Посольское, Стоянка | Trans_Baikal | 1 | Slab-grave | many | 0.14 | 0.22 | 0.9 | 0.09 | 0.12 | 0.3 | 0.014 | 0.00046 | 0.06 | 0.0024 | 0.035 | AAS | SERGEEVA 1981 | 0.9037959 | 0.09037959 | 0.1205061 | 0.3012653 | 15 | Cu
button | 57 | Р. Большая, Посольское, Стоянка | Trans_Baikal | 1 | Slab-grave | many | 0.15 | 0.75 | 0.86 | 0.17 | 0.15 | 0.08 | 0.052 | 0.0011 | 0.065 | 0.00065 | 0.04 | AAS | SERGEEVA 1981 | 0.8683799 | 0.1716565 | 0.1514616 | 0.08077952 | 12 | Cu
arrowhead | 58 | Р. Большая, Посольское, Стоянка | Trans_Baikal | 1 | Slab-grave | many | 0.58 | 0.22 | 2 | 0.21 | 0.16 | 0.1 | 0.053 | 0.0021 | 0.07 | 0.0008 | 0.07 | AAS | SERGEEVA 1981 | 2.017553 | 0.211843 | 0.1614042 | 0.1008776 | 16 | Cu
single-bladed knife | 61 | Р. Большая, Посольское, Стоянка | Trans_Baikal | 1 | Slab-grave | many | 4.2 | 0.13 | 1.2 | 0.7 | 0.08 | 0.37 | 0.037 | 0.00085 | 0.025 | 0.03 | 0.09 | AAS | SERGEEVA 1981 | 1.25464 | 0.7318731 | 0.08364264 | 0.3868472 | 14 | Cu-Sn
single-bladed knife | 78 | Знаменский Клад, Р. Джида | Trans_Baikal | 1 | Slab-grave | many | 7.2 | 0.13 | 1 | 0.6 | 0.085 | 0.23 | 0.03 | 0.00085 | 0.02 | 0.005 | 0.07 | AAS | SERGEEVA 1981 | 1.079331 | 0.6475985 | 0.09174312 | 0.2482461 | 14 | Cu-Sn
single-bladed knife | 79 | Знаменский Клад, Р. Джида | Trans_Baikal | 1 | Slab-grave | many | 2.4 | 0.22 | 0.51 | 0.15 | 0.07 | 0.07 | 0.04 | 0.0003 | 0.07 | 0.005 | 0.15 | AAS | SERGEEVA 1981 | 0.5240982 | 0.1541465 | 0.07193505 | 0.07193505 | 6 | Cu-Sn
single-bladed knife | 80 | Знаменский Клад, Р. Джида | Trans_Baikal | 1 | Slab-grave | many | 5 | 0.2 | 0.43 | 0.19 | 0.1 | 0.12 | 0.057 | 0.00015 | 0.25 | 0.029 | 0.13 | AAS | SERGEEVA 1981 | 0.4547858 | 0.2009519 | 0.1057641 | 0.126917 | 16 | Cu-Sn
single-bladed knife | 81 | Знаменский Клад, Р. Джида | Trans_Baikal | 1 | Slab-grave | many | 5 | 0.26 | 0.63 | 0.17 | 0.07 | 0.11 | 0.08 | 0.00028 | 0.23 | 0.005 | 0.03 | AAS | SERGEEVA 1981 | 0.6665961 | 0.1798751 | 0.07406624 | 0.1163898 | 14 | Cu-Sn
single-bladed knife | 82 | Знаменский Клад, Р. Джида | Trans_Baikal | 1 | Slab-grave | many | 2.25 | 0.18 | 1 | 0.34 | 0.1 | 0.037 | 0.05 | 0.0014 | 0.03 | 0.003 | 0.09 | AAS | SERGEEVA 1981 | 1.02522 | 0.3485749 | 0.102522 | 0.03793316 | 12 | Cu-Sn
single-bladed knife | 83 | Знаменский Клад, Р. Джида | Trans_Baikal | 1 | Slab-grave | many | 3.3 | 0.55 | 0.65 | 0.22 | 0.1 | 0.12 | 0.038 | 0.00025 | 0.15 | 0.006 | 0.13 | AAS | SERGEEVA 1981 | 0.6770833 | 0.2291667 | 0.1041667 | 0.125 | 16 | Cu-Sn
single-bladed knife | 84 | Знаменский Клад, Р. Джида | Trans_Baikal | 1 | Slab-grave | many | 4.2 | 0.2 | 0.95 | 0.31 | 0.13 | 0.19 | 0.05 | 0.0011 | 0.035 | 0.0067 | 0.05 | AAS | SERGEEVA 1981 | 0.9940878 | 0.3243865 | 0.1360331 | 0.1988176 | 16 | Cu-Sn
single-bladed knife | 85 | Знаменский Клад, Р. Джида | Trans_Baikal | 1 | Slab-grave | many | 4.3 | 0.17 | 1 | 0.3 | 0.075 | 0.18 | 0.05 | 0.0016 | 0.04 | 0.008 | 0.03 | AAS | SERGEEVA 1981 | 1.04723 | 0.314169 | 0.07854226 | 0.1885014 | 14 | Cu-Sn
single-bladed knife | 86 | Знаменский Клад, Р. Джида | Trans_Baikal | 1 | Slab-grave | many | 3.5 | 0.26 | 1.1 | 0.53 | 0.11 | 0.12 | 0.048 | 0.00035 | 0.02 | 0.0025 | 0.04 | AAS | SERGEEVA 1981 | 1.143213 | 0.550821 | 0.1143213 | 0.1247142 | 16 | Cu-Sn
single-bladed knife | 87 | Знаменский Клад, Р. Джида | Trans_Baikal | 1 | Slab-grave | many | 2.8 | 0.13 | 1.4 | 0.22 | 0.07 | 0.1 | 0.18 | 0.00064 | 0.025 | 0.006 | 0.026 | AAS | SERGEEVA 1981 | 1.44263 | 0.226699 | 0.07213149 | 0.103045 | 14 | Cu-Sn
single-bladed knife | 88 | Знаменский Клад, Р. Джида | Trans_Baikal | 1 | Slab-grave | many | 2.65 | 0.065 | 0.4 | 0.19 | 0.035 | 0.08 | 0.018 | 0.00015 | 0.02 | 0.0043 | 0.058 | AAS | SERGEEVA 1981 | 0.4112476 | 0.1953426 | 0.03598417 | 0.08224952 | 6 | Cu-Sn
single-bladed knife | 89 | Знаменский Клад, Р. Джида | Trans_Baikal | 1 | Slab-grave | many | 3.3 | 0.06 | 0.62 | 0.18 | 0.04 | 0.06 | 0.09 | 0.0003 | 0.06 | 0.005 | 0.046 | AAS | SERGEEVA 1981 | 0.6419549 | 0.186374 | 0.04141644 | 0.06212466 | 6 | Cu-Sn
single-bladed knife | 90 | Знаменский Клад, Р. Джида | Trans_Baikal | 1 | Slab-grave | many | 3.9 | 0.039 | 0.56 | 0.12 | 0.03 | 0.12 | 0.015 | 0.00065 | 0.04 | 0.012 | 0.058 | AAS | SERGEEVA 1981 | 0.5832058 | 0.1249727 | 0.03124317 | 0.1249727 | 14 | Cu-Sn
single-bladed knife | 91 | Знаменский Клад, Р. Джида | Trans_Baikal | 1 | Slab-grave | many | 6 | 0.03 | 0.57 | 0.16 | 0.035 | 0.23 | 0.011 | 0.00012 | 0.06 | 0.0052 | 0.08 | AAS | SERGEEVA 1981 | 0.6069641 | 0.1703759 | 0.03726973 | 0.2449153 | 14 | Cu-Sn
single-bladed knife | 92 | Знаменский Клад, Р. Джида | Trans_Baikal | 1 | Slab-grave | many | 3.6 | 0.017 | 0.45 | 0.05 | 0.01 | 0.026 | 0.005 | bdl | 0.25 | 0.0092 | 1 | AAS | SERGEEVA 1981 | 0.4681015 | 0.05201128 | 0.01040226 | 0.02704586 | 2 | Cu-Sn
single-bladed knife | 93 | Знаменский Клад, Р. Джида | Trans_Baikal | 1 | Slab-grave | many | 0.82 | 0.1 | 2.15 | 0.18 | 0.04 | 0.03 | 0.18 | 0.0014 | 0.038 | 0.05 | 0.06 | AAS | SERGEEVA 1981 | 2.170796 | 0.1817411 | 0.04038691 | 0.03029018 | 6 | Cu
single-bladed knife | 94 | Знаменский Клад, Р. Джида | Trans_Baikal | 1 | Slab-grave | many | 2.9 | 0.1 | 0.24 | 0.047 | 0.03 | 0.026 | 0.006 | 0.00012 | 0.16 | 0.017 | 0.8 | AAS | SERGEEVA 1981 | 0.2478315 | 0.04853366 | 0.03097893 | 0.02684841 | 2 | Cu-Sn
single-bladed knife | 95 | Знаменский Клад, Р. Джида | Trans_Baikal | 1 | Slab-grave | many | 5.2 | 0.09 | 0.36 | 0.1 | 0.015 | 0.04 | 0.027 | bdl | 0.054 | 0.006 | 0.08 | AAS | SERGEEVA 1981 | 0.3803245 | 0.1056457 | 0.01584686 | 0.04225828 | 6 | Cu-Sn
socketed axe | 96 | Знаменский Клад, Р. Джида | Trans_Baikal | 1 | Slab-grave | many | 3 | 0.18 | 0.95 | 0.15 | 0.038 | 0.053 | 0.07 | 0.0011 | 0.02 | 0.0042 | 0.03 | AAS | SERGEEVA 1981 | 0.981405 | 0.1549587 | 0.0392562 | 0.05475207 | 6 | Cu-Sn
socketed axe | 97 | Знаменский Клад, Р. Джида | Trans_Baikal | 1 | Slab-grave | many | 4.8 | 0.55 | 0.36 | 0.28 | 0.08 | 0.47 | 0.037 | 0.00025 | 0.03 | 0.004 | 0.041 | AAS | SERGEEVA 1981 | 0.3804692 | 0.2959205 | 0.08454872 | 0.4967237 | 14 | Cu-Sn
socketed axe | 98 | Знаменский Клад, Р. Джида | Trans_Baikal | 1 | Slab-grave | many | 6 | 0.01 | 0.4 | 0.3 | 0.078 | 0.073 | 0.042 | 0.0032 | 0.02 | 0.0025 | 0.035 | AAS | SERGEEVA 1981 | 0.4256678 | 0.3192508 | 0.08300521 | 0.07768437 | 6 | Cu-Sn
socketed axe | 99 | Знаменский Клад, Р. Джида | Trans_Baikal | 1 | Slab-grave | many | 4.8 | 0.31 | 0.57 | 0.28 | 0.1 | 0.077 | 0.1 | 0.00016 | 1 | 0.003 | 0.056 | AAS | SERGEEVA 1981 | 0.6070934 | 0.2982213 | 0.1065076 | 0.08201086 | 12 | Cu-Sn
cauldron | 100 | Знаменский Клад, Р. Джида | Trans_Baikal | 1 | Slab-grave | many | 0.033 | 0.1 | bdl | 0.03 | 0.003 | 0.0029 | 0.0006 | bdl | 0.65 | 0.01 | 0.65 | AAS | SERGEEVA 1981 | 0 | 0.03023675 | 0.003023675 | 0.002922886 | 1 | Cu
harness | 101 | Знаменский Клад, Р. Джида | Trans_Baikal | 1 | Slab-grave | many | 4.7 | 0.05 | 0.27 | 0.08 | 0.055 | 0.11 | 0.025 | 0.00034 | 0.1 | 0.005 | 0.07 | AAS | SERGEEVA 1981 | 0.2837625 | 0.08407777 | 0.05780347 | 0.1156069 | 11 | Cu-Sn
harness | 102 | Знаменский Клад, Р. Джида | Trans_Baikal | 1 | Slab-grave | many | 1.8 | 0.07 | 0.58 | 0.5 | 0.085 | 0.12 | 0.05 | 0.00068 | 3 | 0.0025 | 0.025 | AAS | SERGEEVA 1981 | 0.609692 | 0.5255966 | 0.08935141 | 0.1261432 | 14 | Cu-Sn
harness | 103 | Знаменский Клад, Р. Джида | Trans_Baikal | 1 | Slab-grave | many | 4.7 | 0.063 | 0.06 | 0.03 | 0.02 | 0.013 | 0.055 | 0.0007 | 5 | 0.03 | 1.8 | AAS | SERGEEVA 1981 | 0.06649157 | 0.03324579 | 0.02216386 | 0.01440651 | 1 | Cu-Sn
harness | 104 | Знаменский Клад, Р. Джида | Trans_Baikal | 1 | Slab-grave | many | 2.7 | 0.064 | 0.77 | 0.39 | 0.06 | 0.035 | 0.13 | 0.0023 | 0.05 | 0.02 | 0.072 | AAS | SERGEEVA 1981 | 0.7922952 | 0.4012924 | 0.06173729 | 0.03601342 | 6 | Cu-Sn
mirror | 105 | Знаменский Клад, Р. Джида | Trans_Baikal | 1 | Slab-grave | many | 2.95 | 0.06 | 0.64 | 0.17 | 0.05 | 0.26 | 0.032 | 0.0014 | 0.06 | 0.011 | 0.061 | AAS | SERGEEVA 1981 | 0.6602703 | 0.1753843 | 0.05158362 | 0.2682348 | 14 | Cu-Sn
awl | 106 | Знаменский Клад, Р. Джида | Trans_Baikal | 1 | Slab-grave | many | 2.6 | 0.08 | 0.92 | 0.21 | 0.04 | 0.074 | 0.055 | 0.00081 | 0.02 | 0.0066 | 0.04 | AAS | SERGEEVA 1981 | 0.9455293 | 0.2158273 | 0.04110997 | 0.07605344 | 6 | Cu-Sn
awl | 107 | Знаменский Клад, Р. Джида | Trans_Baikal | 1 | Slab-grave | many | 1.75 | 0.2 | 1 | 0.7 | 0.06 | 0.035 | 0.04 | 0.00055 | 0.01 | 0.001 | 0.069 | AAS | SERGEEVA 1981 | 1.019992 | 0.7139943 | 0.06119951 | 0.03569971 | 6 | Cu-Sn
awl | 108 | Знаменский Клад, Р. Джида | Trans_Baikal | 1 | Slab-grave | many | 4 | 0.35 | 1.1 | 0.33 | 0.08 | 0.2 | 0.03 | 0.0027 | 0.035 | 0.005 | 0.11 | AAS | SERGEEVA 1981 | 1.150447 | 0.3451341 | 0.08366888 | 0.2091722 | 14 | Cu-Sn
dagger | 109 | Знаменский Клад, Р. Джида | Trans_Baikal | 1 | Slab-grave | many | 2.1 | 0.31 | 0.52 | 0.9 | 0.06 | 0.049 | 0.028 | 0.001 | 0.035 | 0.03 | 1.2 | AAS | SERGEEVA 1981 | 0.5330326 | 0.9225565 | 0.06150377 | 0.05022808 | 6 | Cu-Sn
single-bladed knife | 110 | Знаменский Клад, Р. Джида | Trans_Baikal | 1 | Slab-grave | many | 8.8 | 0.18 | 0.35 | 0.019 | 0.2 | 0.03 | 0.012 | bdl | 0.014 | 0.048 | bdl | AAS | SERGEEVA 1981 | 0.38459 | 0.02087774 | 0.2197657 | 0.03296486 | 9 | Cu-Sn
single-bladed knife | 111 | Знаменский Клад, Р. Джида | Trans_Baikal | 1 | Slab-grave | many | 1.5 | 1.5 | 0.23 | 0.022 | 0.05 | 0.025 | 0.021 | 0.00065 | 0.02 | 0.0055 | 0.027 | AAS | SERGEEVA 1981 | 0.2371623 | 0.02268509 | 0.05155702 | 0.02577851 | 2 | Cu-Sn-Pb
single-bladed knife | 112 | Знаменский Клад, Р. Джида | Trans_Baikal | 1 | Slab-grave | many | 3.25 | 0.02 | 0.055 | bdl | 0.03 | 0.001 | 0.022 | 0.0006 | 0.01 | 0.0012 | 1.5 | AAS | SERGEEVA 1981 | 0.05686518 | 0 | 0.03101737 | 0.001033912 | 1 | Cu-Sn
awl | 113 | Знаменский Клад, Р. Джида | Trans_Baikal | 1 | Slab-grave | many | 2.5 | 0.18 | 0.92 | 0.25 | 0.06 | 0.13 | 0.046 | 0.0017 | 0.025 | 0.03 | 0.12 | AAS | SERGEEVA 1981 | 0.9455779 | 0.2569505 | 0.06166812 | 0.1336143 | 14 | Cu-Sn
harpoon | 114 | Знаменский Клад, Р. Джида | Trans_Baikal | 1 | Slab-grave | many | 0.11 | 0.25 | 0.78 | 0.055 | 0.065 | 0.11 | 0.006 | 0.00025 | 0.005 | 0.027 | 0.019 | AAS | SERGEEVA 1981 | 0.7828574 | 0.05520149 | 0.06523812 | 0.110403 | 11 | Cu
suspension | 115 | Оринская Эксп., Сергеевка | Trans_Baikal | 1 | Slab-grave | many | 0.8 | 0.21 | 1.8 | 0.1 | 0.12 | 0.026 | 0.05 | 0.0015 | 0.0055 | 0.0043 | 0.02 | AAS | SERGEEVA 1981 | 1.818467 | 0.1010259 | 0.1212311 | 0.02626674 | 12 | Cu
suspension | 116 | Оринская Эксп., Сергеевка | Trans_Baikal | 1 | Slab-grave | many | 0.55 | 4 | 0.25 | 0.11 | 0.065 | 0.025 | 0.078 | 0.00092 | 0.0045 | 0.0033 | 0.014 | AAS | SERGEEVA 1981 | 0.2619296 | 0.115249 | 0.06810169 | 0.02619296 | 6 | Cu-Pb
button | 117 | Погр. На Г. Зап-Бу | Trans_Baikal | 1 | Slab-grave | many | 2.9 | 5 | 0.35 | 0.12 | bdl | 0.025 | 0.16 | 0.035 | 0.3 | 0.021 | 0.025 | AAS | SERGEEVA 1981 | 0.3812636 | 0.130719 | 0 | 0.02723312 | 6 | Cu-Sn-Pb
button | 118 | Погр. На Г. Зап-Бу | Trans_Baikal | 1 | Slab-grave | many | 2.5 | 6 | 0.078 | 0.08 | 0.1 | 0.012 | 0.053 | 0.00016 | bdl | bdl | 0.021 | AAS | SERGEEVA 1981 | 0.0852459 | 0.08743169 | 0.1092896 | 0.01311475 | 4 | Cu-Sn-Pb
single-bladed knife | 119 | Котокель, Прибайкальский Р-Н, Случ. | Trans_Baikal | 1 | Slab-grave | many | 3.4 | 2 | 1.2 | 0.15 | 0.1 | 0.11 | 0.07 | 0.00046 | bdl | 0.003 | 0.01 | AAS | SERGEEVA 1981 | 1.268499 | 0.1585624 | 0.1057082 | 0.1162791 | 16 | Cu-Sn-Pb
single-bladed knife | 120 | Р. Хплок, Шорбоготай,Случ. | Trans_Baikal | 1 | Slab-grave | many | 2.1 | 0.18 | 0.79 | 0.17 | 0.065 | 0.012 | 0.1 | 0.0006 | 0.0065 | 0.005 | 0.035 | AAS | SERGEEVA 1981 | 0.808486 | 0.173978 | 0.066521 | 0.0122808 | 6 | Cu-Sn
buckle | 121 | Р. Джида, Култук, Погр | Trans_Baikal | 1 | Slab-grave | many | 0.6 | 1 | 0.44 | 0.23 | 0.036 | 0.014 | 0.075 | 0.00069 | bdl | 0.0011 | 0.078 | AAS | SERGEEVA 1981 | 0.4471545 | 0.2337398 | 0.03658537 | 0.01422764 | 6 | Cu-Pb
spearhead | 122 | Р. Суджа (Верховье),Случ. | Trans_Baikal | 1 | Slab-grave | many | 1.41 | 0.4 | 0.29 | 0.066 | 0.078 | 0.0033 | 0.092 | 0.00024 | 0.0078 | 0.0003 | 0.026 | AAS | SERGEEVA 1981 | 0.2953692 | 0.06722196 | 0.07944414 | 0.003361098 | 2 | Cu-Sn
plaque | 123 | Р. Джида, Дэрэстуйский Култук, Погр. | Trans_Baikal | 1 | Slab-grave | many | 2.3 | 0.035 | 1 | 0.4 | 0.13 | 0.04 | 0.12 | 0.0015 | 0.0076 | 0.017 | 0.08 | AAS | SERGEEVA 1981 | 1.023988 | 0.4095952 | 0.1331184 | 0.04095952 | 12 | Cu-Sn
awl | 124 | Забайкалье, Случ | Trans_Baikal | 1 | Slab-grave | many | 2.85 | 0.11 | 0.63 | 0.11 | 0.032 | 0.02 | 0.018 | 0.0004 | 0.01 | 0.002 | 0.063 | AAS | SERGEEVA 1981 | 0.6492837 | 0.113367 | 0.03297949 | 0.02061218 | 6 | Cu-Sn
awl | 125 | Р. Джида, С. Харацай, Случ. | Trans_Baikal | 1 | Slab-grave | many | 2.5 | 0.16 | 0.38 | 0.092 | 0.042 | 0.06 | 0.025 | 0.00019 | 0.02 | 0.011 | 0.04 | AAS | SERGEEVA 1981 | 0.3904644 | 0.0945335 | 0.0431566 | 0.06165228 | 2 | Cu-Sn
awl | 126 | Р. Джида, С. Армак, Случ. | Trans_Baikal | 1 | Slab-grave | many | 6 | 0.55 | 1.78 | 0.2 | 0.08 | 0.095 | 0.1 | 0.0016 | bdl | 0.0078 | 0.1 | AAS | SERGEEVA 1981 | 1.904762 | 0.2140182 | 0.08560728 | 0.1016586 | 14 | Cu-Sn
awl | 127 | Окрестности Троицкосавска | Trans_Baikal | 1 | Slab-grave | many | 3.62 | 0.035 | 0.22 | 0.068 | 0.063 | 0.002 | 0.066 | 0.0003 | bdl | 0.0032 | 0.19 | AAS | SERGEEVA 1981 | 0.228346 | 0.07057969 | 0.06539 | 0.002075873 | 2 | Cu-Sn
awl | 128 | Шаманская Падь, Погр. | Trans_Baikal | 1 | Slab-grave | many | 4.4 | 2.4 | 0.87 | 0.28 | 0.063 | 0.026 | 0.06 | 0.0004 | bdl | 0.003 | 0.034 | AAS | SERGEEVA 1981 | 0.9334764 | 0.3004292 | 0.06759657 | 0.027897 | 6 | Cu-Sn-Pb
pick-axe | 129 | Р. Джида, Шара-Азарга, Случ. | Trans_Baikal | 1 | Slab-grave | many | 2.28 | 0.22 | 0.85 | 0.39 | 0.04 | 0.035 | 0.08 | 0.00087 | 0.0088 | 0.018 | 0.068 | AAS | SERGEEVA 1981 | 0.8718736 | 0.4000361 | 0.04102934 | 0.03590068 | 6 | Cu-Sn
spearhead | 130 | Га, Случ. Нах. Р. Чикой, Большой Луг,Ул. Хэрсутэн, Случ. | Trans_Baikal | 1 | Slab-grave | many | 0.08 | 0.24 | 2.1 | 0.076 | 0.022 | 0.012 | 0.046 | 0.001 | bdl | bdl | 0.015 | AAS | SERGEEVA 1981 | 2.106742 | 0.07624398 | 0.02207063 | 0.01203852 | 2 | Cu
single-bladed knife | 131 | С. Дурены, Случ. | Trans_Baikal | 1 | Slab-grave | many | 2.3 | 0.38 | 1.68 | 0.44 | 0.11 | 0.15 | 0.067 | 0.0017 | bdl | 0.033 | 0.026 | AAS | SERGEEVA 1981 | 1.726264 | 0.4521167 | 0.1130292 | 0.1541307 | 16 | Cu-Sn
socketed axe | 132 | С. Дурены, Случ. | Trans_Baikal | 1 | Slab-grave | many | 0.015 | 0.21 | 1.85 | 0.19 | 0.053 | 0.13 | 0.04 | 0.001 | bdl | 0.0016 | 0.01 | AAS | SERGEEVA 1981 | 1.854172 | 0.1904285 | 0.05311952 | 0.1302932 | 14 | Cu
single-bladed knife | 60 | Оз. Котокель, Случ | Trans_Baikal | 1 | Slab-grave | many | 4.75 | 0.48 | 2.4 | 1 | 0.12 | 0.076 | 0.3 | 0.0022 | 0.0067 | 0.006 | 0.04 | AAS | SERGEEVA 1981 | 2.532626 | 1.055261 | 0.1266313 | 0.08019982 | 12 | Cu-Sn
single-bladed knife | 5 | Р. Хилок, Случ | Trans_Baikal | 1 | Slab-grave | many | 5.4 | 0.22 | 1.78 | 0.27 | 0.078 | 0.13 | 0.17 | 0.01 | 0.008 | 0.018 | 0.15 | AAS | SERGEEVA 1981 | 1.886153 | 0.2861018 | 0.08265163 | 0.1377527 | 14 | Cu-Sn
single-bladed knife | 6 | Р. Онон, С. Усть-Тулутаевское, Случ | Trans_Baikal | 1 | Slab-grave | many | 5.65 | 5 | 3.4 | 1.38 | 0.12 | 0.005 | 0.2 | 0.00035 | bdl | 0.0012 | 0.01 | AAS | SERGEEVA 1981 | 3.80526 | 1.544488 | 0.1343033 | 0.005595971 | 12 | Cu-Sn-Pb
single-bladed knife | 7 | Р. Хилок, Случ | Trans_Baikal | 1 | Slab-grave | many | 4.8 | 0.4 | 0.38 | 0.25 | 0.048 | 0.002 | 0.017 | 0.00038 | 0.009 | 0.0048 | 0.018 | AAS | SERGEEVA 1981 | 0.4008819 | 0.2637381 | 0.05063772 | 0.002109905 | 6 | Cu-Sn
awl | 8 | Забайкалье, Случ. | Trans_Baikal | 1 | Slab-grave | many | 8.7 | 0.08 | 0.78 | 0.32 | 0.036 | 0.33 | 0.02 | 0.0005 | 0.023 | 0.035 | 0.4 | AAS | SERGEEVA 1981 | 0.8552913 | 0.3508887 | 0.03947498 | 0.361854 | 14 | Cu-Sn
socketed axe | 9 | Забайкалье, Случ. | Trans_Baikal | 1 | Slab-grave | many | 3.8 | 0.025 | 0.44 | 0.055 | 0.078 | 0.005 | 0.023 | 0.0006 | bdl | 0.0078 | 0.12 | AAS | SERGEEVA 1981 | 0.4574994 | 0.05718742 | 0.08110216 | 0.005198856 | 2 | Cu-Sn
frag. | 10 |  | Trans_Baikal | 1 | Slab-grave | many | 4 | 0.4 | 0.87 | 0.1 | 0.026 | 0.046 | 0.01 | 0.00035 | 0.008 | 0.01 | 0.015 | AAS | SERGEEVA 1981 | 0.910118 | 0.1046113 | 0.02719893 | 0.04812118 | 6 | Cu-Sn
single-bladed knife | 11 | Забайкалье, Случ. | Trans_Baikal | 1 | Slab-grave |  | 0.1 | 10 | 0.068 | 0.015 | 0.02 | 0.033 | bdl | 0.00022 | many | 0.0043 | 0.72 | AAS | SERGEEVA 1981
dagger | 12 | Р. Онон, С. Устъ-Тулу-Тай, Случ | Trans_Baikal | 1 | Slab-grave | many | 3.45 | 0.01 | 0.058 | 0.01 | 0.015 | 0.0038 | 0.0023 | 0.00013 | bdl | 0.0053 | 0.1 | AAS | SERGEEVA 1981 | 0.06007872 | 0.0103584 | 0.0155376 | 0.003936192 | 1 | Cu-Sn
single-bladed knife | 14 | Забайкалье, Случ. | Trans_Baikal | 1 | Slab-grave | many | 3.8 | 1.5 | 3.2 | 0.034 | 0.068 | 0.001 | 0.021 | 0.003 | 0.0078 | 0.0006 | 0.016 | AAS | SERGEEVA 1981 | 3.37937 | 0.03590581 | 0.07181162 | 0.001056053 | 2 | Cu-Sn-Pb
single-bladed knife | 15 | Забайкалье, Случ. | Trans_Baikal | 1 | Slab-grave | many | 1.95 | 0.053 | 0.18 | 0.01 | 0.01 | 0.0012 | 0.007 | 0.00048 | 0.013 | 0.0012 | 0.032 | AAS | SERGEEVA 1981 | 0.1837035 | 0.01020575 | 0.01020575 | 0.00122469 | 2 | Cu-Sn
single-bladed knife | 17 | Р. Онон, С. Усть-Тулутай, Случ | Trans_Baikal | 1 | Slab-grave | many | 0.17 | 0.14 | 1.1 | 0.11 | 0.05 | 0.04 | 0.05 | 0.00072 | 0.01 | 0.00044 | 0.024 | AAS | SERGEEVA 1981 | 1.103531 | 0.1103531 | 0.05016051 | 0.04012841 | 6 | Cu
single-bladed knife | 16 | Р. Онон, С. Усть-Тулутай, Случ | Trans_Baikal | 1 | Slab-grave | many | 2.76 | 0.046 | 0.2 | 0.046 | 0.0063 | 0.0078 | 0.044 | 5e-05 | 0.048 | 0.012 | 0.043 | AAS | SERGEEVA 1981 | 0.2058757 | 0.04735141 | 0.006485084 | 0.008029152 | 2 | Cu-Sn
dagger | 18 | Р. Онон, С. Усть-Тулутай, Случ | Trans_Baikal | 1 | Slab-grave | many | 2.14 | 0.5 | 0.87 | 0.048 | 0.046 | 0.023 | 0.063 | 0.0012 | 0.012 | 0.017 | 0.035 | AAS | SERGEEVA 1981 | 0.8937009 | 0.04930764 | 0.04725315 | 0.02362658 | 2 | Cu-Sn
single-bladed knife | 19a | Р. Черный Урпом, Случ. | Trans_Baikal | 1 | Slab-grave | many | 10 | 10 | 3.2 | 0.084 | 0.18 | 0.01 | 0.27 | 0.017 | bdl | 0.018 | 0.12 | AAS | SERGEEVA 1981 | 4 | 0.105 | 0.225 | 0.0125 | 12 | Cu-Sn-Pb
single-bladed knife | 19 | Р. Черный Урпом, Случ. | Trans_Baikal | 1 | Slab-grave | many | 10 | 10 | 2.76 | 0.11 | 0.19 | 0.082 | 0.8 | 0.012 | 0.032 | 0.04 | 0.1 | AAS | SERGEEVA 1981 | 3.451381 | 0.137555 | 0.237595 | 0.102541 | 16 | Cu-Sn-Pb
single-bladed knife | 20 | Р. Хилок, Случ | Trans_Baikal | 1 | Slab-grave | many | 5 | 1 | 0.55 | 0.025 | 0.05 | 0.025 | 0.03 | 0.0004 | 0.072 | 0.017 | 0.1 | AAS | SERGEEVA 1981 | 0.5855549 | 0.02661613 | 0.05323226 | 0.02661613 | 2 | Cu-Sn-Pb
chisel | 21 | Забайкалье, Случ. | Trans_Baikal | 1 | Slab-grave | many | 2.5 | 1.9 | 0.14 | 0.01 | 0.26 | 0.01 | 0.075 | 0.0001 | 0.01 | 0.0021 | 0.041 | AAS | SERGEEVA 1981 | 0.1464588 | 0.01046135 | 0.271995 | 0.01046135 | 9 | Cu-Sn-Pb
Наверпгае | 22 | Забайкалье, Случ. | Trans_Baikal | 1 | Slab-grave | many | 1.85 | 3.2 | 0.33 | 0.23 | 0.053 | 0.04 | 0.084 | 0.0023 | 0.004 | 0.011 | 0.12 | AAS | SERGEEVA 1981 | 0.347566 | 0.242243 | 0.0558212 | 0.04212921 | 6 | Cu-Sn-Pb
arrowhead | 23 | Забайкалье, Случ. | Trans_Baikal | 1 | Slab-grave | many | 1.75 | 1.5 | 0.14 | 0.06 | 0.018 | 0.015 | 0.047 | 0.002 | 0.063 | 0.008 | 0.078 | AAS | SERGEEVA 1981 | 0.1447971 | 0.06205591 | 0.01861677 | 0.01551398 | 2 | Cu-Sn-Pb
tube | 24 | Забайкалье, Случ. | Trans_Baikal | 1 | Slab-grave | many | 0.01 | 0.2 | 2.4 | 0.78 | many | 0.026 | 0.68 | 0.0015 | bdl | many | 0.18 | AAS | SERGEEVA 1981
button | 26 | Забайкалье, Случ. | Trans_Baikal | 1 | Slab-grave | many | 0.6 | 4 | 1.83 | 0.4 | 0.1 | 0.023 | 0.44 | 0.0016 | 0.019 | 0.017 | 0.035 | AAS | SERGEEVA 1981 | 1.918621 | 0.4193707 | 0.1048427 | 0.02411382 | 12 | Cu-Pb
awl | 27 | Забайкалье, Случ. | Trans_Baikal | 1 | Slab-grave | many | 12 | 0.025 | 0.12 | 0.1 | 0.11 | 0.001 | 0.05 | 0.0012 | 0.013 | 0.0013 | 0.17 | AAS | SERGEEVA 1981 | 0.1364225 | 0.1136855 | 0.125054 | 0.001136855 | 12 | Cu-Sn
figure | 28 | Забайкалье, Случ. | Trans_Baikal | 1 | Slab-grave | many | 5.5 | 10 | 0.63 | 0.11 | 0.05 | 0.032 | 0.13 | 0.00068 | 0.0042 | many | 0.034 | AAS | SERGEEVA 1981
bell | 29 | Забайкалье, Случ. | Trans_Baikal | 1 | Slab-grave | many | 0.63 | 1.5 | 0.25 | 0.05 | 0.027 | 0.08 | 0.014 | 0.0004 | 0.006 | many | 0.18 | AAS | SERGEEVA 1981
arrowhead | 25 | Забайкалье, Случ. | Trans_Baikal | 1 | Slab-grave | many | bdl | bdl | 3.8 | 0.27 | 0.06 | 0.033 | 0.26 | 0.0017 | 0.0053 | many | bdl | AAS | SERGEEVA 1981
spearhead | 603 | Оз. Большая Харга, Еравнинский Р-Н | Trans_Baikal | 1 | Slab-grave | many | 4.8 | bdl | bdl | 0.078 | 0.004 | 0.055 | 0.078 | bdl | 0.0043 | bdl | bdl | AAS | SERGEEVA 1981 | 0 | 0.08193647 | 0.00420187 | 0.05777572 | 1 | Cu-Sn-Pb
single-bladed knife | 604 | Забайкалье, Случ. | Trans_Baikal | 1 | Slab-grave | many | 2.1 | 1 | 0.65 | 0.017 | 0.027 | 0.38 | 0.065 | 0.0015 | 0.019 | bdl | bdl | AAS | SERGEEVA 1981 | 0.6709262 | 0.0175473 | 0.02786924 | 0.3922338 | 11 | Cu-Sn-Pb
single-bladed knife | 605 | Мог. Бухусан | Trans_Baikal | 1 | Slab-grave | many | 3.3 | 2 | 1.4 | 0.021 | 0.045 | 0.037 | 0.15 | 0.0008 | bdl | bdl | bdl | AAS | SERGEEVA 1981 | 1.478353 | 0.02217529 | 0.04751848 | 0.03907075 | 2 | Cu-Sn-Pb
single-bladed knife | 606 | Сосново-0 Верен, Еравнинский Р-Н | Trans_Baikal | 1 | Slab-grave | many | 3.1 | 0.15 | 0.42 | 0.06 | 0.025 | 0.02 | 0.027 | 0.0015 | bdl | bdl | bdl | AAS | SERGEEVA 1981 | 0.4341085 | 0.0620155 | 0.02583979 | 0.02067183 | 2 | Cu-Sn
single-bladed knife | 607 | Бухусан, Случ. | Trans_Baikal | 1 | Slab-grave | many | 2.3 | 0.35 | 0.42 | 0.025 | 0.024 | 0.016 | 0.04 | 0.0011 | bdl | bdl | bdl | AAS | SERGEEVA 1981 | 0.431433 | 0.02568053 | 0.02465331 | 0.01643554 | 2 | Cu-Sn
single-bladed knife | 608 | Тулдун-Ш, О-В Малая Еравна | Trans_Baikal | 1 | Slab-grave | many | 3 | 0.05 | 1.8 | bdl | 0.068 | 0.34 | 0.4 | 0.0008 | bdl | bdl | bdl | AAS | SERGEEVA 1981 | 1.856627 | 0 | 0.07013925 | 0.3506962 | 11 | Cu-Sn
arrowhead | 609 | Бухусан, Случ. | Trans_Baikal | 1 | Slab-grave | many | 2.3 | 0.5 | 0.2 | 0.024 | 0.015 | 0.014 | 0.046 | 0.00015 | 0.23 | bdl | bdl | AAS | SERGEEVA 1981 | 0.2062494 | 0.02474992 | 0.0154687 | 0.01443745 | 2 | Cu-Sn
button | 171 | Царам | Trans_Baikal | 1 | Slab-grave | many | 0.037 | 0.68 | 0.69 | 0.028 | 0.12 | 0.24 | 0.032 | 7e-05 | bdl | 0.026 | bdl | AAS | SERGEEVA 1981 | 0.694983 | 0.02820221 | 0.1208666 | 0.2417332 | 15 | Cu
arrowhead | 174 | Дурены, Случ | Trans_Baikal | 1 | Slab-grave | many | bdl | bdl | 2.5 | 0.018 | 0.1 | 0.003 | 0.013 | 6e-05 | bdl | 0.0006 | bdl | AAS | SERGEEVA 1981 | 2.5 | 0.018 | 0.1 | 0.003 | 9 | Cu-Sn-Pb
ore | 176 | Царам, Случ. | Trans_Baikal | 1 | Slab-grave | many | bdl | bdl | bdl | bdl | 0.019 | 0.0066 | bdl | bdl | 1.2 | 0.026 | bdl | AAS | SERGEEVA 1981 | 0 | 0 | 0.01923077 | 0.006680162 | 1 | Cu-Sn-Pb
pin | 210 | Забайкалье, Случ. | Trans_Baikal | 1 | Slab-grave | many | 0.89 | 0.35 | 0.1 | 0.0045 | 0.05 | 0.019 | 0.01 | 3e-05 | bdl | 0.012 | bdl | AAS | SERGEEVA 1981 | 0.1012556 | 0.004556501 | 0.05062778 | 0.01923856 | 2 | Cu
single-bladed knife | 212 | Усть-Кяхта, Случ | Trans_Baikal | 1 | Slab-grave | many | 3 | 0.0076 | 0.2 | 0.0076 | 0.083 | 0.005 | 0.013 | 0.00054 | bdl | 0.0045 | bdl | AAS | SERGEEVA 1981 | 0.2062017 | 0.007835665 | 0.08557372 | 0.005155043 | 2 | Cu-Sn
buckle | 213 | Дурены | Trans_Baikal | 1 | Slab-grave | many | 1.1 | 1.4 | 1.2 | 0.13 | 0.13 | 0.056 | 0.079 | 0.00027 | bdl | 0.027 | bdl | AAS | SERGEEVA 1981 | 1.230769 | 0.1333333 | 0.1333333 | 0.0574359 | 12 | Cu-Sn-Pb
unknown | 227 | Урга, 1899, Случ. | Trans_Baikal | 1 | Slab-grave | many | 5.2 | 3.9 | 0.38 | 0.016 | 0.057 | 0.038 | 0.071 | 0.00016 | 0.041 | 0.025 | bdl | AAS | SERGEEVA 1981 | 0.4182304 | 0.0176097 | 0.06273457 | 0.04182304 | 2 | Cu-Sn-Pb
mirror | 229 | Черемуховая Падь, Погр. | Trans_Baikal | 1 | Slab-grave | many | 0.018 | 3.2 | 0.41 | 0.35 | 0.089 | 0.025 | 0.044 | 0.00035 | bdl | 0.02 | bdl | AAS | SERGEEVA 1981 | 0.4236325 | 0.3616375 | 0.09195925 | 0.02583125 | 6 | Cu-Pb
mirror | 230 | Бурдун, Погр. | Trans_Baikal | 1 | Slab-grave | many | 5.5 | 2.6 | 0.29 | 0.23 | 0.056 | 0.01 | 0.022 | 0.00042 | bdl | 0.013 | bdl | AAS | SERGEEVA 1981 | 0.3155604 | 0.250272 | 0.0609358 | 0.01088139 | 6 | Cu-Sn-Pb
mirror | 231 | Суджи, Погр. | Trans_Baikal | 1 | Slab-grave | many | 8.3 | 5.1 | 0.29 | 0.13 | 0.089 | 0.033 | 0.016 | 7e-05 | bdl | bdl | bdl | AAS | SERGEEVA 1981 | 0.334873 | 0.1501155 | 0.1027714 | 0.03810624 | 12 | Cu-Sn-Pb
mirror | 232 | Суджи, Случ. | Trans_Baikal | 1 | Slab-grave | many | 5 | 2.7 | 0.17 | 0.066 | 0.041 | 0.01 | 0.04 | 9e-05 | bdl | 0.014 | bdl | AAS | SERGEEVA 1981 | 0.184182 | 0.07150596 | 0.04442037 | 0.01083424 | 2 | Cu-Sn-Pb
ingot | 233 | Р. Кяхта, Случ. | Trans_Baikal | 1 | Slab-grave | many | 6.3 | 1.8 | 0.13 | 0.0079 | 0.13 | 0.02 | 0.0057 | 0.00016 | 0.13 | 0.00025 | bdl | AAS | SERGEEVA 1981 | 0.1416585 | 0.008608478 | 0.1416585 | 0.02179361 | 9 | Cu-Sn-Pb
patch | 234 | Дурены, Случ. | Trans_Baikal | 1 | Slab-grave | many | 0.15 | 1.3 | bdl | 0.029 | 0.14 | 0.055 | 0.0003 | 0.00014 | 0.04 | 0.012 | bdl | AAS | SERGEEVA 1981 | 0 | 0.02943864 | 0.1421176 | 0.0558319 | 4 | Cu-Pb
unknown | 235 | Дурены, Случ. | Trans_Baikal | 1 | Slab-grave | many | 0.22 | 1.3 | 0.4 | 0.4 | 0.15 | 0.066 | 0.015 | 0.0025 | bdl | 0.005 | bdl | AAS | SERGEEVA 1981 | 0.4061738 | 0.4061738 | 0.1523152 | 0.06701868 | 12 | Cu-Pb
slag | 236 | Р. Кяхта, Случ | Trans_Baikal | 1 | Slab-grave | many | bdl | 0.018 | 2.9 | bdl | 0.05 | 0.0063 | 0.0001 | bdl | 0.06 | 0.032 | bdl | AAS | SERGEEVA 1981
necklace | 237 | Дурены, Случ | Trans_Baikal | 1 | Slab-grave | many | 2.5 | 0.32 | 1.1 | 0.04 | 0.13 | 0.078 | 0.014 | 0.004 | 0.01 | 0.0038 | bdl | AAS | SERGEEVA 1981 | 1.132037 | 0.04116497 | 0.1337861 | 0.08027169 | 9 | Cu-Sn
slag | 238 | Дурены, Случ | Trans_Baikal | 1 | Slab-grave | many | bdl | 0.01 | bdl | bdl | 0.0033 | 0.003 | bdl | bdl | 0.03 | 0.00057 | bdl | AAS | SERGEEVA 1981
slag | 239 | Р. Кяхта, Случ | Trans_Baikal | 1 | Slab-grave | many | 0.33 | 0.029 | 0.87 | 0.0043 | 0.069 | 0.0006 | 0.0042 | 4e-05 | 0.05 | 0.0006 | bdl | AAS | SERGEEVA 1981
single-bladed knife | 240 | Дурены, Случ | Trans_Baikal | 1 | Slab-grave | many | 1.7 | 0.089 | 0.23 | 0.01 | 0.14 | 0.0072 | 0.024 | 8e-05 | 0.03 | 0.004 | bdl | AAS | SERGEEVA 1981 | 0.2342612 | 0.01018527 | 0.1425938 | 0.007333394 | 9 | Cu-Sn
single-bladed knife | 241 | Р. Сава, Случ. | Trans_Baikal | 1 | Slab-grave | many | 5.7 | 0.12 | 0.6 | 0.14 | 0.13 | 0.069 | 0.032 | 0.0033 | 0.005 | 0.012 | bdl | AAS | SERGEEVA 1981 | 0.6371118 | 0.1486594 | 0.1380409 | 0.07326785 | 12 | Cu-Sn
single-bladed knife | 242 | Р. Сава, Случ. | Trans_Baikal | 1 | Slab-grave | many | 5.5 | 0.015 | 0.95 | 0.24 | 0.1 | 0.056 | 0.013 | 0.00019 | 0.0059 | 0.027 | bdl | AAS | SERGEEVA 1981 | 1.005513 | 0.2540244 | 0.1058435 | 0.05927237 | 12 | Cu-Sn
single-bladed knife | 248 | Забайкалье, Случ. | Trans_Baikal | 1 | Slab-grave | many | 1.4 | 1.5 | 1.6 | 0.038 | 0.11 | 0.1 | 0.027 | 0.0004 | 0.0036 | 0.018 | bdl | AAS | SERGEEVA 1981 | 1.647847 | 0.03913636 | 0.1132895 | 0.1029904 | 15 | Cu-Sn-Pb
single-bladed knife | 249 | С. Армак, Случ. | Trans_Baikal | 1 | Slab-grave | many | 0.55 | 0.036 | 4.2 | 0.012 | 0.16 | 0.014 | 0.01 | 0.0012 | bdl | 0.0048 | bdl | AAS | SERGEEVA 1981 | 4.224757 | 0.01207073 | 0.1609431 | 0.01408252 | 9 | Cu
single-bladed knife | 252 | С. Большой Луг, Случ. | Trans_Baikal | 1 | Slab-grave | many | 0.55 | 0.5 | 0.48 | 0.032 | 0.069 | 0.004 | 0.013 | 0.00028 | 0.01 | 0.001 | bdl | AAS | SERGEEVA 1981 | 0.4851425 | 0.03234283 | 0.06973924 | 0.004042854 | 2 | Cu
single-bladed knife | 253 | С. Большой Луг, Случ. | Trans_Baikal | 1 | Slab-grave | many | 5 | 0.076 | 1.3 | 0.023 | 0.056 | 0.0079 | 0.01 | 0.00041 | bdl | 0.0032 | bdl | AAS | SERGEEVA 1981 | 1.369517 | 0.02422991 | 0.05899456 | 0.008322447 | 2 | Cu-Sn
single-bladed knife | 243 | С. Каминское, Случ. | Trans_Baikal | 1 | Slab-grave | many | 3.2 | 0.046 | 6.3 | 1.1 | 0.091 | 0.029 | 0.019 | 0.001 | bdl | 0.025 | bdl | AAS | SERGEEVA 1981 | 6.511359 | 1.136904 | 0.09405296 | 0.02997292 | 6 | Cu-Sn
single-bladed knife | 244 | Маймачен, Случ. | Trans_Baikal | 1 | Slab-grave | many | 0.046 | 0.079 | 0.79 | 0.04 | 0.079 | 0.012 | 0.052 | 0.00026 | 0.0044 | 0.0001 | bdl | AAS | SERGEEVA 1981 | 0.7910236 | 0.04005183 | 0.07910236 | 0.01201555 | 2 | Cu
single-bladed knife | 245 | С. Каминское, Случ | Trans_Baikal | 1 | Slab-grave | many | 2.5 | 0.052 | 0.56 | 0.023 | 0.1 | 0.014 | 0.028 | 0.00014 | 0.0044 | 0.027 | bdl | AAS | SERGEEVA 1981 | 0.5746914 | 0.0236034 | 0.1026235 | 0.01436729 | 9 | Cu-Sn
single-bladed knife | 246 | С. Хулдатское, Случ. | Trans_Baikal | 1 | Slab-grave | many | 4.7 | 0.087 | 1 | 0.01 | 0.032 | 0.5 | 0.0093 | 3e-05 | bdl | 0.019 | bdl | AAS | SERGEEVA 1981 | 1.050277 | 0.01050277 | 0.03360886 | 0.5251384 | 11 | Cu-Sn
single-bladed knife | 247 | Забайкалье, Случ. | Trans_Baikal | 1 | Slab-grave | many | 0.35 | 0.044 | 0.23 | 0.048 | 0.069 | 0.0032 | 0.012 | bdl | bdl | 0.0032 | bdl | AAS | SERGEEVA 1981 | 0.2309098 | 0.04818987 | 0.06927294 | 0.003212658 | 2 | Cu
necklace | 259 | Забайкалье, Случ. | Trans_Baikal | 1 | Slab-grave | many | 3.5 | 0.63 | 0.11 | 0.016 | 0.048 | 0.001 | 0.0034 | 0.0001 | 0.0069 | 0.0012 | bdl | AAS | SERGEEVA 1981 | 0.114747 | 0.01669047 | 0.0500714 | 0.001043154 | 2 | Cu-Sn
buckle | 260 | Дурены, Случ | Trans_Baikal | 1 | Slab-grave | many | 0.14 | 1.9 | 4 | 3.2 | 0.27 | 0.42 | 0.23 | 0.00011 | bdl | 0.035 | bdl | AAS | SERGEEVA 1981 | 4.083299 | 3.266639 | 0.2756227 | 0.4287464 | 16 | Cu-Pb
mirror | 264 | Шаманский Камень, Случ. | Trans_Baikal | 1 | Slab-grave | many | 0.33 | 1.6 | 0.91 | 0.045 | 0.069 | 0.019 | 0.063 | 0.0035 | bdl | 0.00019 | bdl | AAS | SERGEEVA 1981 | 0.9279086 | 0.04588559 | 0.07035791 | 0.01937392 | 2 | Cu-Pb
mirror | 265 | Дурены, Случ | Trans_Baikal | 1 | Slab-grave | many | 4 | 2.8 | 0.18 | 0.13 | 0.06 | 0.011 | 0.016 | 0.00035 | 0.0029 | 0.02 | bdl | AAS | SERGEEVA 1981 | 0.1931391 | 0.1394893 | 0.06437969 | 0.01180294 | 6 | Cu-Sn-Pb
button | 266 | Дурены, Случ | Trans_Baikal | 1 | Slab-grave | many | 0.87 | 3.5 | 0.38 | 0.5 | 0.16 | 0.079 | 0.029 | 0.0011 | bdl | 0.025 | bdl | AAS | SERGEEVA 1981 | 0.3973648 | 0.5228485 | 0.1673115 | 0.08261006 | 12 | Cu-Pb
button | 267 | Кяхта, Ботайская Яма, Случ | Trans_Baikal | 1 | Slab-grave | many | 0.18 | 6.3 | 2 | 0.4 | 0.091 | 0.013 | 0.57 | 0.00018 | bdl | 0.0016 | bdl | AAS | SERGEEVA 1981 | 2.13858 | 0.427716 | 0.09730539 | 0.01390077 | 6 | Cu-Pb
spoon | 268 | Дурены | Trans_Baikal | 1 | Slab-grave | many | 0.32 | 0.79 | 0.4 | 0.25 | 0.057 | 0.042 | 0.0087 | 0.001 | bdl | 0.003 | bdl | AAS | SERGEEVA 1981 | 0.4044898 | 0.2528061 | 0.0576398 | 0.04247143 | 6 | Cu
spoon | 269 | Барханы Возле Ботай-Ской Ямы | Trans_Baikal | 1 | Slab-grave | many | 1.9 | 1.6 | 0.36 | 0.32 | 0.044 | 0.014 | 0.04 | 0.0001 | bdl | 0.0072 | bdl | AAS | SERGEEVA 1981 | 0.373057 | 0.3316062 | 0.04559585 | 0.01450777 | 6 | Cu-Sn-Pb
spoon | 270 | Поиски Возле Дурен | Trans_Baikal | 1 | Slab-grave | many | 0.35 | 4 | 2.2 | 0.23 | 0.18 | 0.05 | 0.05 | 0.001 | bdl | 0.0035 | bdl | AAS | SERGEEVA 1981 | 2.300052 | 0.24046 | 0.1881861 | 0.05227392 | 12 | Cu-Pb
frag. | 272 | Поиски Возле Дурен | Trans_Baikal | 1 | Slab-grave | many | 0.5 | 0.28 | 2.2 | 0.025 | 0.1 | 0.055 | 0.013 | 0.00023 | 0.0079 | 0.0016 | bdl | AAS | SERGEEVA 1981 | 2.217471 | 0.02519854 | 0.1007942 | 0.05543679 | 9 | Cu
plate | 273 | Поиски Возле Дурен | Trans_Baikal | 1 | Slab-grave | many | 0.066 | 0.32 | 0.5 | 0.5 | 0.1 | 0.016 | 0.044 | 4e-05 | 0.25 | 0.0079 | bdl | AAS | SERGEEVA 1981 | 0.5032004 | 0.5032004 | 0.1006401 | 0.01610241 | 12 | Cu
unknown | 274 | Поиски Возле Дурен | Trans_Baikal | 1 | Slab-grave | many | 0.079 | 1.2 | 6.9 | 4 | 0.18 | 1.8 | 0.66 | 0.0022 | 0.066 | 0.027 | bdl | AAS | SERGEEVA 1981 | 6.99407 | 4.054533 | 0.182454 | 1.82454 | 16 | Cu-Pb
frag. | 276 | Окрести, С. Маймачена, Случ | Trans_Baikal | 1 | Slab-grave | many | 0.076 | 0.28 | 1.6 | 1.1 | 0.18 | 0.13 | 0.036 | 0.0005 | bdl | bdl | bdl | AAS | SERGEEVA 1981 | 1.605716 | 1.10393 | 0.1806431 | 0.1304645 | 16 | Cu
frag. | 277 | Окрести, С. Маймачена, Случ | Trans_Baikal | 1 | Slab-grave | many | 0.087 | 0.33 | 0.22 | 0.14 | 0.036 | 0.026 | 0.014 | 0.00083 | bdl | 0.00016 | bdl | AAS | SERGEEVA 1981 | 0.2209212 | 0.1405862 | 0.03615075 | 0.02610887 | 6 | Cu
earring | 280 | Поиски Возле Дурен | Trans_Baikal | 1 | Slab-grave | many | 1.8 | 2 | 0.25 | 0.26 | 0.067 | 0.032 | 0.038 | 0.0012 | bdl | 0.015 | bdl | AAS | SERGEEVA 1981 | 0.2598753 | 0.2702703 | 0.06964657 | 0.03326403 | 6 | Cu-Sn-Pb
spoon | 318 | С. Дурены | Trans_Baikal | 1 | Slab-grave | many | 6.5 | 0.89 | 0.1 | 0.021 | 0.033 | 0.0016 | 0.029 | 2e-05 | 0.091 | 0.002 | bdl | AAS | SERGEEVA 1981 | 0.1080859 | 0.02269804 | 0.03566835 | 0.001729375 | 2 | Cu-Sn
arrowhead | 344 | Окрести. Покровки | Trans_Baikal | 1 | Slab-grave | many | 1.3 | 1.6 | 0.34 | 0.13 | 0.07 | 0.076 | 0.046 | 0.0006 | bdl | 0.00038 | bdl | AAS | SERGEEVA 1981 | 0.3501545 | 0.1338826 | 0.07209063 | 0.07826982 | 6 | Cu-Sn-Pb
cauldron | 350 | Р. Сава, Случ. | Trans_Baikal | 1 | Slab-grave | many | 0.4 | 0.59 | 0.95 | 0.3 | 0.04 | 0.019 | 0.0096 | 0.0008 | bdl | 0.006 | bdl | AAS | SERGEEVA 1981 | 0.959499 | 0.3029997 | 0.04039996 | 0.01918998 | 6 | Cu
single-bladed knife |  | Trans_Baikal | Trans_Baikal | 1 | Slab-grave | 97 | 0.5 | 0.2 | 0.1 | 0.05 | bdl | 0.06 | bdl | bdl | bdl | bdl | bdl | OES | GRISHIN 1983 | 0.1007049 | 0.05035247 | 0 | 0.06042296 | 2 | Cu
single-bladed knife |  | Trans_Baikal | Trans_Baikal | 1 | Slab-grave | 98 | 1.5 | 0.2 | 0.1 | 0.03 | bdl | bdl | bdl | bdl | bdl | bdl | 0.01 | OES | GRISHIN 1983 | 0.1017294 | 0.03051882 | 0 | 0 | 2 | Cu-Sn
single-bladed knife |  | Trans_Baikal | Trans_Baikal | 1 | Slab-grave | 95 | 4 | 0.5 | 0.2 | 0.04 | bdl | 0.01 | bdl | bdl | bdl | bdl | bdl | OES | GRISHIN 1983 | 0.2094241 | 0.04188482 | 0 | 0.0104712 | 2 | Cu-Sn
single-bladed knife |  | Trans_Baikal | Trans_Baikal | 1 | Slab-grave | 93 | 6 | 0.2 | 0.5 | 0.2 | bdl | bdl | 0.01 | bdl | bdl | bdl | 0.02 | OES | GRISHIN 1983 | 0.533049 | 0.2132196 | 0 | 0 | 6 | Cu-Sn
single-bladed knife |  | Trans_Baikal | Trans_Baikal | 1 | Slab-grave | 99 | 0.1 | 0.2 | 0.5 | 0.05 | bdl | 0.04 | bdl | bdl | bdl | bdl | 0.02 | OES | GRISHIN 1983 | 0.5015045 | 0.05015045 | 0 | 0.04012036 | 2 | Cu
single-bladed knife |  | Trans_Baikal | Trans_Baikal | 1 | Slab-grave | 96 | 3 | 0.1 | 0.2 | 0.03 | bdl | bdl | 0.02 | bdl | bdl | bdl | 0.1 | OES | GRISHIN 1983 | 0.2063983 | 0.03095975 | 0 | 0 | 2 | Cu-Sn
single-bladed knife |  | Trans_Baikal | Trans_Baikal | 1 | Slab-grave | 92 | 6 | 0.1 | 1 | 0.2 | bdl | 0.4 | bdl | bdl | bdl | bdl | bdl | OES | GRISHIN 1983 | 1.064963 | 0.2129925 | 0 | 0.4259851 | 14 | Cu-Sn
single-bladed knife |  | Trans_Baikal | Trans_Baikal | 1 | Slab-grave | 93 | 6 | 0.05 | 0.1 | 0.05 | bdl | bdl | bdl | bdl | bdl | bdl | bdl | OES | GRISHIN 1983 | 0.1064396 | 0.0532198 | 0 | 0 | 2 | Cu-Sn
single-bladed knife |  | Trans_Baikal | Trans_Baikal | 1 | Slab-grave | 93 | 6 | 0.01 | 0.5 | 0.05 | bdl | 0.01 | bdl | bdl | bdl | bdl | 0.04 | OES | GRISHIN 1983 | 0.5319715 | 0.05319715 | 0 | 0.01063943 | 2 | Cu-Sn
single-bladed knife |  | Trans_Baikal | Trans_Baikal | 1 | Slab-grave | 92 | 6 | 0.2 | 1.5 | 0.2 | bdl | 0.04 | 0.07 | bdl | bdl | bdl | 0.02 | OES | GRISHIN 1983 | 1.599147 | 0.2132196 | 0 | 0.04264392 | 6 | Cu-Sn
single-bladed knife |  | Trans_Baikal | Trans_Baikal | 1 | Slab-grave | 96 | 3 | 0.01 | bdl | bdl | bdl | bdl | bdl | bdl | bdl | bdl | 0.4 | OES | GRISHIN 1983 | 0 | 0 | 0 | 0 | 1 | Cu-Sn
single-bladed knife |  | Trans_Baikal | Trans_Baikal | 1 | Slab-grave | 96 | 3 | bdl | bdl | bdl | bdl | bdl | bdl | bdl | bdl | bdl | 0.02 | OES | GRISHIN 1983 | 0 | 0 | 0 | 0 | 1 | Cu-Sn
dagger |  | Trans_Baikal | Trans_Baikal | 1 | Slab-grave | 95 | 4 | 0.01 | bdl | bdl | bdl | bdl | 0.01 | bdl | bdl | bdl | 0.03 | OES | GRISHIN 1983 | 0 | 0 | 0 | 0 | 1 | Cu-Sn
sword |  | Trans_Baikal | Trans_Baikal | 1 | Slab-grave | 92 | 7 | 0.01 | bdl | bdl | bdl | bdl | bdl | bdl | bdl | bdl | bdl | OES | GRISHIN 1983 | 0 | 0 | 0 | 0 | 1 | Cu-Sn
socketed axe |  | Trans_Baikal | Trans_Baikal | 1 | Slab-grave | 98 | 0.5 | 0.05 | 0.2 | 0.02 | bdl | 0.04 | bdl | bdl | bdl | bdl | 0.6 | OES | GRISHIN 1983 | 0.2011061 | 0.02011061 | 0 | 0.04022122 | 2 | Cu
button |  | Trans_Baikal | Trans_Baikal | 1 | Slab-grave | 80 | 10 | 9 | 0.1 | 0.3 | bdl | 0.04 | 0.02 | bdl | bdl | bdl | 0.01 | OES | GRISHIN 1983 | 0.1234568 | 0.3703704 | 0 | 0.04938272 | 6 | Cu-Sn-Pb
spearhead |  | Yeravninsky District | Trans_Baikal | 1 | Slab-grave | 93 | 4 | 0.04 | 0.074 | 0.074 | 0.004 | 0.0055 | 0.078 | bdl | 0.0043 | bdl | 2.4 | OES | GRISHIN 1983 | 0.07711892 | 0.07711892 | 0.00416859 | 0.005731812 | 1 | Cu-Sn
single-bladed knife |  | Yeravninsky District | Trans_Baikal | 1 | Slab-grave | 96 | 1.9 | 1 | 0.15 | 0.15 | 0.035 | 0.033 | 0.066 | 0.0014 | 0.0026 | bdl | 0.3 | OES | GRISHIN 1983 | 0.1544841 | 0.1544841 | 0.03604628 | 0.03398649 | 6 | Cu-Sn-Pb
single-bladed knife |  | Yeravninsky District | Trans_Baikal | 1 | Slab-grave | 94 | 3.5 | 1.8 | 0.19 | 0.19 | 0.051 | 0.04 | 0.14 | 0.00082 | 0.0024 | bdl | 0.12 | OES | GRISHIN 1983 | 0.2006387 | 0.2006387 | 0.05385564 | 0.04223972 | 6 | Cu-Sn-Pb
single-bladed knife |  | Yeravninsky District | Trans_Baikal | 1 | Slab-grave | 97 | 2.65 | 0.13 | 0.06 | 0.6 | 0.025 | 0.021 | 0.025 | 0.0013 | 0.0023 | bdl | 0.22 | OES | GRISHIN 1983 | 0.06171716 | 0.6171716 | 0.02571548 | 0.021601 | 3 | Cu-Sn
single-bladed knife |  | Yeravninsky District | Trans_Baikal | 1 | Slab-grave | 97 | 2.8 | 0.045 | 0.25 | 0.25 | 0.029 | 0.013 | 0.085 | 0.001 | 0.003 | bdl | 0.16 | OES | GRISHIN 1983 | 0.2573287 | 0.2573287 | 0.02985013 | 0.01338109 | 6 | Cu-Sn
single-bladed knife |  | Yeravninsky District | Trans_Baikal | 1 | Slab-grave | 98 | 1.5 | 0.09 | 0.1 | 0.1 | 0.064 | 0.03 | 0.36 | 0.0058 | bdl | bdl | 0.36 | OES | GRISHIN 1983 | 0.1016157 | 0.1016157 | 0.06503404 | 0.03048471 | 6 | Cu-Sn
arrowhead |  | Yeravninsky District | Trans_Baikal | 1 | Slab-grave | 97 | 2.15 | 0.56 | 0.024 | 0.024 | 0.019 | 0.011 | 0.04 | 0.00016 | 0.17 | bdl | 0.14 | OES | GRISHIN 1983 | 0.0247117 | 0.0247117 | 0.01956343 | 0.01132619 | 1 | Cu-Sn
single-bladed knife |  | Posolsk | Trans_Baikal | 1 | Slab-grave | many | 5 | 0.045 | 0.71 | 0.07 | 0.046 | 0.03 | 0.015 | bdl | 0.01 | 0.0008 | 0.04 | OES | GRISHIN 1983 | 0.7478014 | 0.07372689 | 0.0484491 | 0.03159724 | 2 | Cu-Sn
single-bladed knife |  | Posolsk | Trans_Baikal | 1 | Slab-grave | many | 4.2 | 0.13 | 1.2 | 0.7 | 0.008 | 0.37 | 0.037 | bdl | 0.025 | 0.03 | 0.09 | OES | GRISHIN 1983 | 1.25464 | 0.7318731 | 0.008364264 | 0.3868472 | 14 | Cu-Sn
suspension |  | Posolsk | Trans_Baikal | 1 | Slab-grave | many | 0.085 | 0.15 | 1.1 | 0.3 | 0.18 | 0.26 | 0.024 | bdl | 0.02 | 0.0002 | 0.02 | OES | GRISHIN 1983 | 1.102812 | 0.300767 | 0.1804602 | 0.2606647 | 16 | Cu
plaque |  | Posolsk | Trans_Baikal | 1 | Slab-grave | many | 0.09 | 0.093 | 1.4 | 0.15 | 0.14 | 0.15 | 0.02 | bdl | 0.01 | 0.0005 | 0.02 | OES | GRISHIN 1983 | 1.402707 | 0.1502901 | 0.1402707 | 0.1502901 | 16 | Cu
plaque |  | Posolsk | Trans_Baikal | 1 | Slab-grave | many | 0.14 | 0.22 | 0.9 | 0.9 | 0.12 | 0.3 | 0.014 | bdl | 0.06 | 0.0024 | 0.035 | OES | GRISHIN 1983 | 0.9037959 | 0.9037959 | 0.1205061 | 0.3012653 | 16 | Cu
plaque |  | Posolsk | Trans_Baikal | 1 | Slab-grave | many | 0.15 | 0.75 | 0.86 | 0.17 | 0.15 | 0.08 | 0.052 | bdl | 0.065 | 0.00065 | 0.04 | OES | GRISHIN 1983 | 0.8683799 | 0.1716565 | 0.1514616 | 0.08077952 | 12 | Cu
arrowhead |  | Posolsk | Trans_Baikal | 1 | Slab-grave | many | 0.58 | 0.22 | 2 | 0.21 | 0.16 | 0.1 | 0.053 | bdl | 0.07 | 0.0008 | 0.07 | OES | GRISHIN 1983 | 2.017553 | 0.211843 | 0.1614042 | 0.1008776 | 16 | Cu
single-bladed knife | 487 | Ангара, Метляевский | Cis_Baikal | 2 | Slab-grave | many | 2.7 | 0.028 | bdl | 0.005 | 0.013 | 0.00076 | 0.027 | bdl | bdl | bdl | bdl | AAS | SERGEEVA 1981 | 0 | 0.005140225 | 0.01336459 | 0.0007813143 | 1 | Cu-Sn
socketed axe | 488 | Ангара, Метляевский | Cis_Baikal | 2 | Slab-grave | many | 1 | 0.015 | bdl | 0.01 | 0.036 | 0.0015 | 0.0067 | bdl | 1.3 | bdl | bdl | AAS | SERGEEVA 1981 | 0 | 0.01023699 | 0.03685315 | 0.001535548 | 1 | Cu-Sn
socketed axe | 489 | Ангара, Метляевский | Cis_Baikal | 2 | Slab-grave | many | 2.2 | bdl | bdl | 0.00054 | 0.0076 | bdl | bdl | bdl | bdl | bdl | bdl | AAS | SERGEEVA 1981 | 0 | 0.0005521472 | 0.007770961 | 0 | 1 | Cu-Sn
tubular axe | 490 | Ангара, Метляевский | Cis_Baikal | 2 | Slab-grave | many | 1.8 | bdl | bdl | bdl | 0.0072 | bdl | bdl | bdl | bdl | bdl | bdl | AAS | SERGEEVA 1981 | 0 | 0 | 0.007331976 | 0 | 1 | Cu-Sn
sword | 491 | Ангара, Метляевский | Cis_Baikal | 2 | Slab-grave | many | 6 | bdl | bdl | bdl | 0.0076 | 0.0027 | bdl | bdl | bdl | bdl | bdl | AAS | SERGEEVA 1981 | 0 | 0 | 0.008085106 | 0.00287234 | 1 | Cu-Sn
single-bladed knife | 492 | Ангара, Метляевский | Cis_Baikal | 2 | Slab-grave | many | 6.6 | 0.56 | 0.9 | 0.076 | 0.079 | 0.0072 | bdl | bdl | bdl | 0.0043 | bdl | AAS | SERGEEVA 1981 | 0.9694097 | 0.08186127 | 0.08509263 | 0.007755278 | 2 | Cu-Sn
socketed axe | 493 | Ангара, Метляевский | Cis_Baikal | 2 | Slab-grave | many | 2.2 | 0.076 | 0.52 | 0.02 | 0.17 | 0.0038 | bdl | bdl | bdl | bdl | bdl | AAS | SERGEEVA 1981 | 0.5321108 | 0.0204658 | 0.1739593 | 0.003888502 | 9 | Cu-Sn
cauldron | 498 | Ирк. Обл., Случ | Cis_Baikal | 2 | Slab-grave | many | bdl | bdl | 0.36 | 0.013 | 0.13 | 0.013 | bdl | bdl | bdl | 0.0053 | bdl | AAS | SERGEEVA 1981 | 0.36 | 0.013 | 0.13 | 0.013 | 9 | Cu
cauldron | 499 | Ирк. Обл., Случ | Cis_Baikal | 2 | Slab-grave | many | bdl | bdl | bdl | bdl | 0.015 | 0.0057 | bdl | bdl | bdl | bdl | bdl | AAS | SERGEEVA 1981 | 0 | 0 | 0.015 | 0.0057 | 1 | Cu
cauldron | 500 | Ирк. Обл., Случ | Cis_Baikal | 2 | Slab-grave | many | bdl | 0.024 | 0.73 | 0.014 | 0.044 | 0.01 | 0.0079 | bdl | bdl | 0.0083 | bdl | AAS | SERGEEVA 1981 | 0.7301752 | 0.01400336 | 0.04401056 | 0.0100024 | 2 | Cu
hook | 501 | Ирк. Обл., Случ | Cis_Baikal | 2 | Slab-grave | many | 1.1 | 0.018 | 0.89 | 0.026 | 0.063 | 0.066 | bdl | bdl | bdl | 0.032 | bdl | AAS | SERGEEVA 1981 | 0.9000627 | 0.02629397 | 0.0637123 | 0.06674622 | 2 | Cu-Sn
hook | 502 | Ирк. Обл., Случ | Cis_Baikal | 2 | Slab-grave | many | 0.062 | 0.05 | 1.1 | 0.017 | 0.027 | 0.066 | 0.0076 | bdl | bdl | 0.043 | bdl | AAS | SERGEEVA 1981 | 1.101233 | 0.01701906 | 0.02703027 | 0.066074 | 2 | Cu
needle | 503 | Ирк. Обл., Случ | Cis_Baikal | 2 | Slab-grave | many | 1 | 0.021 | 0.079 | 0.003 | 0.005 | bdl | 0.0083 | bdl | bdl | bdl | bdl | AAS | SERGEEVA 1981 | 0.07981491 | 0.003030946 | 0.005051577 | 0 | 1 | Cu-Sn
needle | 504 | Ирк. Обл., Случ | Cis_Baikal | 2 | Slab-grave | many | 0.036 | 0.024 | 1.5 | 0.14 | 0.042 | 0.0052 | 0.0065 | bdl | bdl | bdl | bdl | AAS | SERGEEVA 1981 | 1.500901 | 0.1400841 | 0.04202522 | 0.005203122 | 6 | Cu
single-bladed knife | 506 | Р. Кан, Попиха | Cis_Baikal | 2 | Slab-grave | many | 0.022 | bdl | 0.15 | 0.019 | 0.012 | 0.0045 | 0.0069 | bdl | bdl | bdl | bdl | AAS | SERGEEVA 1981 | 0.150033 | 0.01900418 | 0.01200264 | 0.00450099 | 2 | Cu
buckle | 515 | Р. Кан, Руч | Cis_Baikal | 2 | Slab-grave | many | 1.8 | 0.15 | bdl | 0.22 | 0.042 | 0.0023 | 0.011 | bdl | bdl | bdl | bdl | AAS | SERGEEVA 1981 | 0 | 0.2243753 | 0.04283529 | 0.002345742 | 3 | Cu-Sn
buckle | 516 | Р. Кан, Руч | Cis_Baikal | 2 | Slab-grave | many | bdl | bdl | bdl | bdl | bdl | bdl | 0.15 | 0.18 | bdl | bdl | bdl | AAS | SERGEEVA 1981 | 0 | 0 | 0 | 0 | 1 | Cu
buckle | 517 | Р. Кан, Руч | Cis_Baikal | 2 | Slab-grave | many | 3.1 | 1.5 | 0.33 | 0.1 | 0.13 | 0.0071 | 0.022 | 0.012 | bdl | 0.015 | bdl | AAS | SERGEEVA 1981 | 0.3459119 | 0.1048218 | 0.1362683 | 0.007442348 | 12 | Cu-Sn-Pb
buckle | 518 | Р. Кан, Руч | Cis_Baikal | 2 | Slab-grave | many | 1.5 | 1.3 | 0.56 | 0.5 | 0.25 | 0.042 | 0.063 | 0.069 | bdl | bdl | bdl | AAS | SERGEEVA 1981 | 0.5761317 | 0.5144033 | 0.2572016 | 0.04320988 | 12 | Cu-Sn-Pb
buckle | 519 | Р. Кан, Руч | Cis_Baikal | 2 | Slab-grave | many | 0.57 | 0.21 | 0.17 | 0.14 | 0.04 | 0.01 | 0.0035 | 0.00063 | bdl | bdl | bdl | AAS | SERGEEVA 1981 | 0.1713364 | 0.1411006 | 0.04031445 | 0.01007861 | 6 | Cu
buckle | 520 | Р. Кан, Руч | Cis_Baikal | 2 | Slab-grave | many | 1.8 | 0.23 | 0.48 | 0.38 | 0.079 | 0.036 | 0.0005 | 0.016 | bdl | bdl | bdl | AAS | SERGEEVA 1981 | 0.4899459 | 0.3878738 | 0.08063693 | 0.03674594 | 6 | Cu-Sn
buckle | 521 | Р. Кан, Руч | Cis_Baikal | 2 | Slab-grave | many | 0.52 | 0.16 | 0.44 | 0.18 | 0.038 | 0.028 | 0.02 | bdl | bdl | 0.0014 | bdl | AAS | SERGEEVA 1981 | 0.4430125 | 0.1812324 | 0.03826017 | 0.0281917 | 6 | Cu
socketed axe | 524 | Р. Чадобец | Cis_Baikal | 2 | Slab-grave | many | 1.8 | 0.13 | 0.27 | 0.02 | 0.059 | 0.014 | 0.0067 | 0.0047 | bdl | 0.0055 | bdl | AAS | SERGEEVA 1981 | 0.2753136 | 0.0203936 | 0.06016111 | 0.01427552 | 2 | Cu-Sn
socketed axe | 525 | Ирк. Обл., Случ | Cis_Baikal | 2 | Slab-grave | many | 0.2 | 0.32 | 1 | 0.18 | 0.071 | 0.035 | 0.06 | 0.0005 | bdl | 0.00066 | bdl | AAS | SERGEEVA 1981 | 1.005227 | 0.1809409 | 0.07137113 | 0.03518295 | 6 | Cu
socketed axe | 526 | Бодайбо, Случ. Нах | Cis_Baikal | 2 | Slab-grave | many | bdl | 0.06 | 1 | 0.18 | 0.071 | 0.1 | 0.027 | 0.00091 | bdl | 0.00046 | bdl | AAS | SERGEEVA 1981 | 1.0006 | 0.1801081 | 0.07104263 | 0.10006 | 14 | Cu
socketed axe | 527 | Бодайбо, Случ. Нах | Cis_Baikal | 2 | Slab-grave | many | 4.3 | 1.7 | 0.38 | 0.02 | 0.066 | 0.015 | 0.0085 | 0.00074 | bdl | 0.0029 | bdl | AAS | SERGEEVA 1981 | 0.4042553 | 0.0212766 | 0.07021277 | 0.01595745 | 2 | Cu-Sn-Pb
single-bladed knife | 528 | Жданово, Верхний Яр | Cis_Baikal | 2 | Slab-grave | many | bdl | bdl | 1.1 | 0.017 | 0.1 | 0.0091 | 0.0095 | 0.00056 | bdl | bdl | bdl | AAS | SERGEEVA 1981 | 1.1 | 0.017 | 0.1 | 0.0091 | 9 | Cu
socketed axe | 530 | Ирк. Обл., Случ | Cis_Baikal | 2 | Slab-grave | many | 0.057 | 0.0079 | bdl | bdl | 0.0004 | 0.0003 | 0.0029 | bdl | bdl | bdl | bdl | AAS | SERGEEVA 1981 | 0 | 0 | 0.0004002598 | 0.0003001948 | 1 | Cu
dagger | 476 | Ирк. Обл., Случ | Cis_Baikal | 2 | Slab-grave | many | 0.4 | 0.32 | 0.79 | 0.079 | 0.048 | 0.02 | 0.025 | 0.00015 | 0.32 | 0.014 | bdl | AAS | SERGEEVA 1981 | 0.7983023 | 0.07983023 | 0.04850445 | 0.02021019 | 2 | Cu
dagger | 477 | Ирк. Обл., Случ | Cis_Baikal | 2 | Slab-grave | many | 6.6 | 0.032 | 0.13 | 0.0069 | 0.053 | 0.018 | 0.004 | 0.0015 | 3 | 0.00083 | bdl | AAS | SERGEEVA 1981 | 0.1438562 | 0.007635446 | 0.05864908 | 0.01991856 | 2 | Cu-Sn
mask | 478 | Р. Ангара, Устье Р. Та-Сеевой, Случ. | Cis_Baikal | 2 | Slab-grave | many | 2.9 | 0.048 | 0.48 | 0.016 | 0.029 | 0.018 | 0.0043 | bdl | 1 | 0.0031 | bdl | AAS | SERGEEVA 1981 | 0.4997293 | 0.01665764 | 0.03019198 | 0.01873985 | 2 | Cu-Sn
slag | 479 | Р. Ангара, Усть-Карабу Лак | Cis_Baikal | 2 | Slab-grave | many | bdl | bdl | bdl | bdl | bdl | bdl | bdl | bdl | bdl | bdl | bdl | AAS | SERGEEVA 1981
unknown | 483 |  | Cis_Baikal | 2 | Slab-grave | many | bdl | bdl | 0.087 | bdl | bdl | 0.0063 | bdl | bdl | bdl | 0.0014 | bdl | AAS | SERGEEVA 1981 | 0.087 | 0 | 0 | 0.0063 | 1 | Cu
single-bladed knife | 430 | Тамцаг-Булат, Случ | Cis_Baikal | 2 | Slab-grave | many | 5 | 0.36 | 6.3 | 0.3 | 0.12 | 0.05 | 0.048 | 0.004 | 0.032 | 0.01 | bdl | AAS | SERGEEVA 1981 | 6.659056 | 0.3170979 | 0.1268392 | 0.05284965 | 12 | Cu-Sn
figure | 429 | Р. Тунгуска, С. Сергеевна, Случ | Cis_Baikal | 2 | Slab-grave | many | bdl | 4 | 1 | 0.5 | 0.11 | 0.087 | 0.12 | 0.0019 | 0.063 | 0.024 | bdl | AAS | SERGEEVA 1981 | 1.042351 | 0.5211754 | 0.1146586 | 0.09068451 | 12 | Cu-Pb
single-bladed knife | 431 | Тамцаг-Булат, Случ | Cis_Baikal | 2 | Slab-grave | many | 2.8 | 4.5 | 0.17 | 0.044 | 0.067 | 0.0032 | 0.023 | 4e-05 | 0.23 | 0.00091 | bdl | AAS | SERGEEVA 1981 | 0.1838434 | 0.047583 | 0.07245593 | 0.003460582 | 2 | Cu-Sn-Pb
button | 410 | Р. Ангара, О-В Жилой | Cis_Baikal | 2 | Slab-grave | many | 0.12 | 0.17 | 8.3 | 0.069 | 0.16 | 0.036 | 0.26 | 0.0009 | 0.72 | 0.034 | bdl | AAS | SERGEEVA 1981 | 8.384685 | 0.06970401 | 0.1616325 | 0.03636731 | 9 | Cu
pick-axe | 453 | Р. Ангара, Каменка, Случ | Cis_Baikal | 2 | Slab-grave | many | 0.069 | 0.057 | 0.32 | 0.015 | 0.05 | 0.0057 | 0.01 | 0.0001 | bdl | 0.0004 | bdl | AAS | SERGEEVA 1981 | 0.3204037 | 0.01501892 | 0.05006308 | 0.005707191 | 2 | Cu
cauldron | 463a | Г. Нижнеудинск, Случ | Cis_Baikal | 2 | Slab-grave | many | 0.66 | 0.67 | 0.52 | 0.22 | 0.14 | 0.025 | 0.015 | 0.0002 | bdl | 0.0063 | bdl | AAS | SERGEEVA 1981 | 0.5270092 | 0.2229654 | 0.1418871 | 0.02533698 | 12 | Cu
single-bladed knife | 458 | Р. Ангара, Никола | Cis_Baikal | 2 | Slab-grave | many | 0.76 | 0.013 | bdl | 0.01 | 0.032 | 0.0032 | bdl | bdl | bdl | 0.0042 | bdl | AAS | SERGEEVA 1981 | 0 | 0.0100779 | 0.03224929 | 0.003224929 | 1 | Cu
single-bladed knife | 450 | Р. Ангара, С. Усть-Уда | Cis_Baikal | 2 | Slab-grave | many | 1.1 | 0.004 | 0.18 | 0.0074 | 0.029 | 0.0024 | bdl | 0.002 | bdl | 0.00025 | bdl | AAS | SERGEEVA 1981 | 0.1820094 | 0.007482608 | 0.02932373 | 0.002426792 | 2 | Cu-Sn
matte | 484 | Мариинское М-Ние | Cis_Baikal | 2 | Slab-grave | many | 0.024 | bdl | bdl | bdl | 0.023 | 0.036 | bdl | bdl | bdl | 0.027 | bdl | AAS | SERGEEVA 1981 | 0 | 0 | 0.02300552 | 0.03600864 | 1 | Cu
single-bladed knife | 485 | Оз. Байкал, Случ. | Cis_Baikal | 2 | Slab-grave | many | 1.1 | 0.026 | 0.044 | 0.11 | 0.013 | 0.0011 | 0.0087 | 0.00046 | bdl | 0.00013 | bdl | AAS | SERGEEVA 1981 | 0.04450108 | 0.1112527 | 0.01314805 | 0.001112527 | 3 | Cu-Sn
dagger | 486 | Ирк. Обл., Случ | Cis_Baikal | 2 | Slab-grave | many | 0.32 | 0.19 | 0.79 | 0.068 | 0.052 | 0.013 | 0.019 | 0.00016 | bdl | 0.0072 | bdl | AAS | SERGEEVA 1981 | 0.7940497 | 0.06834858 | 0.05226656 | 0.01306664 | 2 | Cu
single-bladed knife | 573 | Серово | Cis_Baikal | 2 | Slab-grave | many | 0.63 | 3.5e-05 | 0.048 | 0.0015 | 0.014 | 0.011 | 0.0045 | 0.05 | bdl | 0.00055 | bdl | AAS | SERGEEVA 1981 | 0.04830433 | 0.00150951 | 0.01408876 | 0.01106974 | 1 | Cu
bracelet | 574 | Усть-Уда | Cis_Baikal | 2 | Slab-grave | many | 0.02 | bdl | bdl | 0.008 | 0.038 | 0.0012 | 0.0005 | 0.32 | bdl | bdl | bdl | AAS | SERGEEVA 1981 | 0 | 0.0080016 | 0.0380076 | 0.00120024 | 1 | Cu
bracelet | 572 | Серово | Cis_Baikal | 2 | Slab-grave | many | 0.55 | 3.5e-05 | 0.25 | 0.002 | 0.0089 | 0.019 | 0.072 | 0.04 | bdl | 0.00054 | bdl | AAS | SERGEEVA 1981 | 0.2513827 | 0.002011062 | 0.008949224 | 0.01910508 | 2 | Cu
bracelet | 571 | Серово | Cis_Baikal | 2 | Slab-grave | many | 0.69 | 4e-05 | 0.089 | 0.01 | 0.013 | 0.038 | 0.016 | 0.11 | 0.02 | 0.00063 | bdl | AAS | SERGEEVA 1981 | 0.08963645 | 0.01007151 | 0.01309297 | 0.03827174 | 1 | Cu
bracelet | 570 | Серово | Cis_Baikal | 2 | Slab-grave | many | 0.58 | bdl | 0.047 | 0.001 | 0.005 | 0.0078 | 0.0015 | 0.09 | 0.0033 | 0.0045 | bdl | AAS | SERGEEVA 1981 | 0.04727576 | 0.001005867 | 0.005029336 | 0.007845764 | 1 | Cu
bracelet | 569 | Серово | Cis_Baikal | 2 | Slab-grave | many | 0.84 | bdl | 0.015 | 0.002 | 0.0065 | 0.0075 | 0.0003 | 0.44 | 0.0038 | 0.0045 | bdl | AAS | SERGEEVA 1981 | 0.01512765 | 0.00201702 | 0.006555314 | 0.007563824 | 1 | Cu
single-bladed knife | 575 | Нижняя Березовка | Cis_Baikal | 2 | Slab-grave | many | 0.35 | 1.5e-05 | 0.06 | 0.01 | 0.0093 | 0.0038 | 0.0024 | 0.015 | 0.003 | 0.0004 | bdl | AAS | SERGEEVA 1981 | 0.06021256 | 0.01003543 | 0.009332947 | 0.003813462 | 1 | Cu
button | 577 | Посольск | Cis_Baikal | 2 | Slab-grave | many | 0.012 | 0.00015 | 1.5 | 0.035 | 0.049 | 0.065 | 0.18 | 0.18 | 0.003 | 0.0016 | bdl | AAS | SERGEEVA 1981 | 1.500227 | 0.0350053 | 0.04900742 | 0.06500985 | 2 | Cu
single-bladed knife | 581 | Буреть | Cis_Baikal | 2 | Slab-grave | many | 0.72 | 0.0001 | 0.14 | 0.016 | 0.028 | 0.05 | 0.055 | 0.14 | 0.004 | 0.00078 | bdl | AAS | SERGEEVA 1981 | 0.1410211 | 0.0161167 | 0.02820423 | 0.05036469 | 2 | Cu
stirrup | 460 | Г. Иркутск, Глазково,Случ | Cis_Baikal | 2 | Slab-grave | many | 0.15 | 0.79 | 1.6 | 0.13 | 0.12 | 0.2 | 0.0066 | 0.0037 | 10 | 0.022 | bdl | AAS | SERGEEVA 1981 | 1.796542 | 0.145969 | 0.1347406 | 0.2245677 | 16 | Cu
pick-axe | 452 | Р. Ангара, Д. Усольцева | Cis_Baikal | 2 | Slab-grave | many | 4.5 | 0.2 | 0.7 | 0.036 | 0.25 | 0.069 | 0.095 | bdl | bdl | 0.00023 | bdl | AAS | SERGEEVA 1981 | 0.7345226 | 0.03777545 | 0.2623295 | 0.07240294 | 9 | Cu-Sn
button | 412 | Р. Ангара, Эдучанка | Cis_Baikal | 2 | Slab-grave | many | 1.8 | 0.87 | bdl | 0.005 | 0.11 | 0.002 | 0.0059 | 0.089 | bdl | 0.0017 | bdl | AAS | SERGEEVA 1981 | 0 | 0.005137162 | 0.1130176 | 0.002054865 | 4 | Cu-Sn
necklace | 409 | Усть-Илим | Cis_Baikal | 2 | Slab-grave | many | 3.2 | 1.3 | 0.35 | 0.25 | 0.085 | 0.016 | 0.011 | 0.014 | bdl | 0.0048 | bdl | AAS | SERGEEVA 1981 | 0.3664921 | 0.2617801 | 0.08900524 | 0.01675393 | 6 | Cu-Sn-Pb
needle | 411 | Р. Ангара, Эдучанка | Cis_Baikal | 2 | Slab-grave | many | 0.57 | 0.1 | 1.1 | 0.072 | 0.038 | 0.023 | 0.011 | 0.0021 | bdl | 0.0025 | bdl | AAS | SERGEEVA 1981 | 1.10742 | 0.07248565 | 0.03825632 | 0.02315514 | 2 | Cu
unknown | 544 | Р. Лена, Шишкино | Cis_Baikal | 2 | Slab-grave | many | 0.25 | 0.48 | 0.5 | 0.13 | 0.048 | 0.037 | 0.034 | 0.00096 | bdl | 0.00047 | bdl | AAS | SERGEEVA 1981 | 0.5036768 | 0.130956 | 0.04835298 | 0.03727209 | 6 | Cu
unknown | 545 | Р. Лена, Усть-Киренга | Cis_Baikal | 2 | Slab-grave | many | 2.35 | 0.007 | 0.38 | 0.085 | 0.033 | 0.025 | 0.0005 | 0.0025 | bdl | 0.00054 | bdl | AAS | SERGEEVA 1981 | 0.3891728 | 0.08705181 | 0.03379659 | 0.02560347 | 2 | Cu-Sn
unknown | 546 | Р. Лена, Устье Р. Чечуй | Cis_Baikal | 2 | Slab-grave | many | 0.0078 | 0.0007 | bdl | bdl | bdl | 0.0023 | bdl | bdl | 0.006 | 0.0016 | bdl | AAS | SERGEEVA 1981 | 0 | 0 | 0 | 0.002300334 | 1 | Cu
slag | 547 | Р. Лена, Турука | Cis_Baikal | 2 | Slab-grave | many | 0.0054 | bdl | bdl | bdl | bdl | 0.015 | bdl | bdl | 0.012 | 0.005 | bdl | AAS | SERGEEVA 1981 | 0 | 0 | 0 | 0.01500261 | 1 | Cu
single-bladed knife | 550 | Зиминский Р-Н, Случ | Cis_Baikal | 2 | Slab-grave | many | 3.8 | 0.016 | bdl | bdl | 0.014 | 0.036 | 0.001 | bdl | bdl | 0.0012 | bdl | AAS | SERGEEVA 1981 | 0 | 0 | 0.01455544 | 0.03742826 | 1 | Cu-Sn
socketed axe | 601 | Р. Кан., Случ | Cis_Baikal | 2 | Slab-grave | many | 0.0023 | 0.23 | 0.92 | 0.4 | 0.05 | 0.06 | 0.18 | 0.0025 | bdl | bdl | bdl | AAS | SERGEEVA 1981 | 0.9221421 | 0.4009314 | 0.05011642 | 0.0601397 | 6 | Cu
spearhead | 602 | Р. Кан., Случ | Cis_Baikal | 2 | Slab-grave | many | 0.0015 | 0.16 | 1.9 | 0.44 | 0.041 | 0.013 | 0.33 | 0.0018 | bdl | bdl | bdl | AAS | SERGEEVA 1981 | 1.903073 | 0.4407117 | 0.04106632 | 0.01302103 | 6 | Cu
single-bladed knife |  |  | Cis_Baikal | 2 | Slab-grave | many | bdl | 0.5 | 8.45 | 0.15 | 0.18 | bdl | 0.33 | bdl | bdl | bdl | bdl | AAS | SERGEEVA 1981 | 8.492462 | 0.1507538 | 0.1809045 | 0 | 12 | Cu
suspension |  |  | Cis_Baikal | 2 | Slab-grave | many | 0.02 | 0.5 | 12 | 0.05 | 0.63 | bdl | 0.03 | bdl | bdl | bdl | bdl | AAS | SERGEEVA 1981 | 12.06273 | 0.05026136 | 0.6332931 | 0 | 9 | Cu
suspension |  |  | Cis_Baikal | 2 | Slab-grave | many | bdl | 1.77 | 14.87 | 0.07 | 0.62 | bdl | 0.04 | bdl | bdl | bdl | bdl | AAS | SERGEEVA 1981 | 15.13794 | 0.07126133 | 0.6311717 | 0 | 9 | Cu-Pb
suspension |  |  | Cis_Baikal | 2 | Slab-grave | many | 42.5 | 5.1 | bdl | 0.1 | 0.11 | bdl | 0.06 | bdl | bdl | bdl | bdl | AAS | SERGEEVA 1981 | 0 | 0.1908397 | 0.2099237 | 0 | 7 | Cu-Sn-Pb
single-bladed knife |  |  | Cis_Baikal | 2 | Slab-grave | many | 1.3 | 0.76 | 3.36 | 0.46 | 0.37 | bdl | 0.03 | bdl | bdl | bdl | bdl | AAS | SERGEEVA 1981 | 3.430672 | 0.4696753 | 0.3777823 | 0 | 12 | Cu-Sn
dagger |  | Курла | Cis_Baikal | 2 | Slab-grave | many | 2.3 | 1.1 | 4.35 | 0.067 | bdl | 0.011 | 0.079 | 0.0009 | bdl | 0.018 | 0.083 | OES | SHMYGUN 1981 | 4.503106 | 0.06935818 | 0 | 0.01138716 | 2 | Cu-Sn-Pb
mirror |  | Курла | Cis_Baikal | 2 | Slab-grave | many | 0.011 | 0.46 | 3 | 0.21 | bdl | 0.0056 | 0.16 | 0.0002 | bdl | 0.01 | 0.2 | OES | SHMYGUN 1981 | 3.014197 | 0.2109938 | 0 | 0.005626501 | 6 | Cu
mirror |  | Курла | Cis_Baikal | 2 | Slab-grave | many | 0.0058 | 0.12 | 5.4 | 0.12 | bdl | 0.02 | 0.14 | 0.0035 | bdl | 0.0065 | 0.31 | OES | SHMYGUN 1981 | 5.406802 | 0.1201512 | 0 | 0.02002519 | 6 | Cu
single-bladed knife |  | Курла | Cis_Baikal | 2 | Slab-grave | many | 0.31 | 0.26 | 4.8 | 0.14 | bdl | 0.017 | 0.26 | 0.0034 | bdl | 0.0027 | 0.13 | OES | SHMYGUN 1981 | 4.827517 | 0.1408026 | 0 | 0.01709746 | 6 | Cu
mirror |  | Курла | Cis_Baikal | 2 | Slab-grave | many | 0.008 | 1.2 | 10 | 0.47 | bdl | 0.011 | 2 | 0.002 | bdl | 0.019 | 0.18 | OES | SHMYGUN 1981 | 10.12228 | 0.475747 | 0 | 0.0111345 | 6 | Cu-Pb
plaque |  | Курла | Cis_Baikal | 2 | Slab-grave | many | 5 | 5 | 0.27 | 0.13 | bdl | 0.01 | 0.063 | 0.0006 | bdl | 0.019 | 0.037 | OES | SHMYGUN 1981 | 0.3 | 0.1444444 | 0 | 0.01111111 | 6 | Cu-Sn-Pb
plaque |  | Курла | Cis_Baikal | 2 | Slab-grave | many | 3.15 | 3.2 | 1.2 | 0.57 | bdl | 0.018 | 0.1 | 0.001 | bdl | 0.013 | bdl | OES | SHMYGUN 1981 | 1.281367 | 0.6086492 | 0 | 0.0192205 | 6 | Cu-Sn-Pb
plaque |  | Курла | Cis_Baikal | 2 | Slab-grave | many | 5 | 5 | 2.1 | 0.22 | bdl | 0.01 | 0.094 | 0.0002 | bdl | 0.0034 | 0.028 | OES | SHMYGUN 1981 | 2.333333 | 0.2444444 | 0 | 0.01111111 | 6 | Cu-Sn-Pb
plaque |  | Курла | Cis_Baikal | 2 | Slab-grave | many | 1.8 | 2.5 | 2 | 2 | bdl | 0.017 | 0.43 | 0.0002 | bdl | 0.0016 | 0.02 | OES | SHMYGUN 1981 | 2.089864 | 2.089864 | 0 | 0.01776385 | 6 | Cu-Sn-Pb
socketed axe |  | Курла | Cis_Baikal | 2 | Slab-grave | many | 0.01 | 0.26 | 4 | 1.3 | bdl | 0.033 | 0.65 | 0.0054 | bdl | 0.0014 | 0.25 | OES | SHMYGUN 1981 | 4.010829 | 1.30352 | 0 | 0.03308934 | 6 | Cu
socketed axe |  | Курла | Cis_Baikal | 2 | Slab-grave | many | 0.048 | 0.57 | 2.6 | 0.51 | bdl | 0.033 | 0.24 | 0.0048 | bdl | bdl | 0.042 | OES | SHMYGUN 1981 | 2.616168 | 0.5131714 | 0 | 0.03320521 | 6 | Cu
bar |  | Курла | Cis_Baikal | 2 | Slab-grave | many | 0.0063 | 0.2 | 1.1 | 0.22 | bdl | 0.0089 | 0.12 | 0.0015 | bdl | bdl | 0.053 | OES | SHMYGUN 1981 | 1.102274 | 0.2204548 | 0 | 0.008918399 | 6 | Cu
button |  | Курла | Cis_Baikal | 2 | Slab-grave | many | 10 | 10 | 2.15 | 0.54 | bdl | 0.033 | 0.05 | 0.0027 | bdl | 0.018 | 0.1 | OES | SHMYGUN 1981 | 2.6875 | 0.675 | 0 | 0.04125 | 6 | Cu-Sn-Pb
button |  | Курла | Cis_Baikal | 2 | Slab-grave | many | 10 | 10 | 1.2 | 0.4 | bdl | 0.02 | 0.047 | 0.0013 | bdl | 0.01 | 0.048 | OES | SHMYGUN 1981 | 1.5 | 0.5 | 0 | 0.025 | 6 | Cu-Sn-Pb
button |  | Курла | Cis_Baikal | 2 | Slab-grave | many | 0.012 | 0.08 | 1.9 | 0.1 | bdl | 0.032 | 0.054 | 0.0019 | bdl | 0.00035 | 0.027 | OES | SHMYGUN 1981 | 1.9 | 0.1 | 0 | 0.032 | 6 | Cu
spearhead | AM70 | Г. Абакан, Погр. | Minusinsk | 3 | Tagar | many | 0.079 | 0.0011 | 2.3 | 0.23 | 0.087 | 0.018 | 0.023 | 0.034 | 0.16 | 0.004 | bdl | AAS | SERGEEVA 1981 | 2.305536 | 0.2305536 | 0.08720939 | 0.01804332 | 6 | Cu
socketed axe | AM80 | Г. Абакан, Погр. | Minusinsk | 3 | Tagar | many | 0.2 | 0.00048 | 1.7 | 0.16 | 0.23 | 0.018 | 0.017 | 0.021 | 0.3 | 0.02 | bdl | AAS | SERGEEVA 1981 | 1.708551 | 0.1608048 | 0.2311569 | 0.01809054 | 12 | Cu
pick-axe | AM109 | Ст. Минусинск, Раск. 1958 Г. | Minusinsk | 3 | Tagar | many | 1.4 | 0.0057 | 0.64 | 0.26 | 0.036 | 0.016 | 0.005 | 0.02 | 0.05 | 0.0079 | bdl | AAS | SERGEEVA 1981 | 0.6494541 | 0.2638407 | 0.03653179 | 0.01623635 | 6 | Cu-Sn
pick-axe | AM112 | Погр. У Пос. 1-Го Мая Аскиэского Р-На | Minusinsk | 3 | Tagar | many | 2 | 0.0031 | 0.42 | 0.076 | 0.032 | 0.022 | 0.0063 | 0.03 | 0.065 | 0.0055 | bdl | AAS | SERGEEVA 1981 | 0.4288694 | 0.07760495 | 0.03267577 | 0.02246459 | 2 | Cu-Sn
arrowhead | AM113 | Погр. У Пос. 1-Го Мая Аскиэского Р-На | Minusinsk | 3 | Tagar | many | 1.4 | 0.0031 | 0.76 | 0.22 | 0.082 | 0.032 | 0.22 | 0.026 | 0.078 | 0.01 | bdl | AAS | SERGEEVA 1981 | 0.7714256 | 0.2233074 | 0.08323276 | 0.03248108 | 6 | Cu-Sn
single-bladed knife | AM114 | Погр. У Пос. 1-Го Мая Аскиэского Р-На | Minusinsk | 3 | Tagar | many | 3.4 | 0.0041 | 1 | 0.16 | 0.16 | 0.025 | 0.01 | 0.055 | 0.1 | 0.0062 | bdl | AAS | SERGEEVA 1981 | 1.036313 | 0.1658102 | 0.1658102 | 0.02590784 | 12 | Cu-Sn
single-bladed knife | AM115 | Погр. У Пос. 1-Го Мая Аскиэского Р-На | Minusinsk | 3 | Tagar | many | 5.6 | 0.0021 | 0.4 | 0.063 | 0.1 | 0.025 | 0.018 | 0.015 | 0.11 | 0.0091 | bdl | AAS | SERGEEVA 1981 | 0.4242326 | 0.06681663 | 0.1060581 | 0.02651454 | 9 | Cu-Sn
mirror | AM121 | Погр. У Пос. 1-Го Мая Аскиэского Р-На | Minusinsk | 3 | Tagar | many | 4 | 0.00021 | 0.76 | 0.026 | 0.16 | 0.02 | 0.014 | 0.02 | bdl | 0.0026 | bdl | AAS | SERGEEVA 1981 | 0.7916684 | 0.02708339 | 0.166667 | 0.02083338 | 9 | Cu-Sn
mirror | AM123 | Погр. У Пос. 1-Го Мая Аскиэского Р-На | Minusinsk | 3 | Tagar | many | 0.83 | 0.0053 | 0.24 | 0.1 | 0.1 | 0.044 | 0.0091 | 0.027 | 0.14 | 0.0032 | bdl | AAS | SERGEEVA 1981 | 0.2423638 | 0.1009849 | 0.1009849 | 0.04443336 | 12 | Cu
pick-axe | MM347 | Минусинск, Карьер, Раск. 1962—1968 Гг. | Minusinsk | 3 | Tagar | many | bdl | 0.0023 | 1.1 | 0.16 | 0.14 | 0.075 | 0.063 | 0.1 | bdl | 0.0083 | bdl | AAS | SERGEEVA 1981 | 1.100025 | 0.1600037 | 0.1400032 | 0.07500173 | 12 | Cu
single-bladed knife | MM2361 | Museum collection | Minusinsk | 3 | Tagar | 98 | 0.7 | 0.4 | 0.4 | 0.15 | bdl | 0.04 | 0.01 | bdl | bdl | bdl | bdl | OES | BOGDANOV-BEREZOVAYA 1963 | 0.4044489 | 0.1516684 | 0 | 0.04044489 | 6 | Cu
single-bladed knife | MM2791 | Museum collection | Minusinsk | 3 | Tagar | 99 | 0.3 | 0.2 | 0.3 | 0.05 | bdl | 0.01 | bdl | bdl | bdl | bdl | bdl | OES | BOGDANOV-BEREZOVAYA 1963 | 0.3015075 | 0.05025126 | 0 | 0.01005025 | 2 | Cu
single-bladed knife | MM11553 | Museum collection | Minusinsk | 3 | Tagar | 98 | 0.01 | bdl | 0.2 | 0.04 | bdl | 0.15 | bdl | bdl | 0.05 | bdl | bdl | OES | BOGDANOV-BEREZOVAYA 1963 | 0.2001201 | 0.04002401 | 0 | 0.1500901 | 11 | Cu
single-bladed knife | MM11617 | Museum collection | Minusinsk | 3 | Tagar | 98 | 0.7 | 0.01 | 0.4 | 0.03 | bdl | 0.03 | bdl | bdl | bdl | bdl | bdl | OES | BOGDANOV-BEREZOVAYA 1963 | 0.4028603 | 0.03021452 | 0 | 0.03021452 | 2 | Cu
single-bladed knife | MM11561 | Museum collection | Minusinsk | 3 | Tagar | 97 | bdl | bdl | 1.5 | 0.08 | bdl | 0.5 | 0.02 | bdl | bdl | bdl | bdl | OES | BOGDANOV-BEREZOVAYA 1963 | 1.5 | 0.08 | 0 | 0.5 | 11 | Cu
single-bladed knife | MM11681 | Museum collection | Minusinsk | 3 | Tagar | 97 | 0.05 | bdl | 1.3 | 0.1 | bdl | 0.8 | bdl | bdl | bdl | bdl | bdl | OES | BOGDANOV-BEREZOVAYA 1963 | 1.30065 | 0.10005 | 0 | 0.8004002 | 14 | Cu
single-bladed knife | MM6378 | Museum collection | Minusinsk | 3 | Tagar | 96 | bdl | 0.06 | 2 | 0.25 | bdl | 0.7 | 0.3 | bdl | bdl | bdl | bdl | OES | BOGDANOV-BEREZOVAYA 1963 | 2.001201 | 0.2501501 | 0 | 0.7004203 | 14 | Cu
single-bladed knife | MM9521 | Museum collection | Minusinsk | 3 | Tagar | 96 | 0.5 | 0.5 | 1 | 0.2 | bdl | 0.01 | 0.01 | bdl | 0.2 | 0.03 | 1 | OES | BOGDANOV-BEREZOVAYA 1963 | 1.012146 | 0.2024291 | 0 | 0.01012146 | 6 | Cu
single-bladed knife | MM9795 | Museum collection | Minusinsk | 3 | Tagar | many | 0.02 | bdl | 1.5 | 0.2 | bdl | 1 | 0.01 | bdl | bdl | 0.01 | 0.6 | OES | BOGDANOV-BEREZOVAYA 1963 | 1.5003 | 0.20004 | 0 | 1.0002 | 14 | Cu
single-bladed knife | MM11729 | Museum collection | Minusinsk | 3 | Tagar | 96 | 0.6 | bdl | 1.3 | 0.2 | bdl | 1 | 0.01 | bdl | bdl | bdl | bdl | OES | BOGDANOV-BEREZOVAYA 1963 | 1.307847 | 0.2012072 | 0 | 1.006036 | 14 | Cu
single-bladed knife | MM6358 | Museum collection | Minusinsk | 3 | Tagar | 96 | bdl | bdl | 2 | 0.3 | bdl | 1 | 0.01 | bdl | bdl | bdl | bdl | OES | BOGDANOV-BEREZOVAYA 1963 | 2 | 0.3 | 0 | 1 | 14 | Cu
single-bladed knife | ПЭ999 | Museum collection | Minusinsk | 3 | Tagar | 97 | 0.05 | bdl | 1.5 | 0.1 | bdl | 1 | bdl | bdl | bdl | bdl | bdl | OES | BOGDANOV-BEREZOVAYA 1963 | 1.50075 | 0.10005 | 0 | 1.0005 | 14 | Cu
single-bladed knife | MM4252 | Museum collection | Minusinsk | 3 | Tagar | 94 | 0.05 | 2 | 1.5 | 0.2 | bdl | 0.85 | 0.07 | bdl | 0.02 | bdl | 0.4 | OES | BOGDANOV-BEREZOVAYA 1963 | 1.531706 | 0.2042275 | 0 | 0.8679669 | 14 | Cu-Pb
single-bladed knife | MM1330 | Museum collection | Minusinsk | 3 | Tagar | 94 | 0.05 | 2 | 1.75 | 0.7 | bdl | 0.2 | 0.2 | bdl | 0.02 | bdl | 0.01 | OES | BOGDANOV-BEREZOVAYA 1963 | 1.786991 | 0.7147963 | 0 | 0.2042275 | 14 | Cu-Pb
single-bladed knife | MM11705 | Museum collection | Minusinsk | 3 | Tagar | 96 | 1 | bdl | 1 | 0.4 | bdl | 0.8 | 0.01 | bdl | bdl | bdl | bdl | OES | BOGDANOV-BEREZOVAYA 1963 | 1.010101 | 0.4040404 | 0 | 0.8080808 | 14 | Cu-Sn
single-bladed knife | MM1082 | Museum collection | Minusinsk | 3 | Tagar | 91 | 7 | 0.01 | 1.2 | 0.02 | bdl | bdl | bdl | bdl | bdl | bdl | 0.04 | OES | BOGDANOV-BEREZOVAYA 1963 | 1.290461 | 0.02150769 | 0 | 0 | 2 | Cu-Sn
single-bladed knife | MM2170 | Museum collection | Minusinsk | 3 | Tagar | 95 | 3 | 0.01 | 1.2 | 0.03 | bdl | 0.03 | 0.25 | bdl | bdl | bdl | 0.01 | OES | BOGDANOV-BEREZOVAYA 1963 | 1.237241 | 0.03093102 | 0 | 0.03093102 | 2 | Cu-Sn
single-bladed knife | MM2100 | Museum collection | Minusinsk | 3 | Tagar | 96 | 2 | 0.2 | 1 | 0.2 | bdl | 0.03 | 0.01 | bdl | bdl | bdl | 0.04 | OES | BOGDANOV-BEREZOVAYA 1963 | 1.022495 | 0.204499 | 0 | 0.03067485 | 6 | Cu-Sn
single-bladed knife | MM3796 | Museum collection | Minusinsk | 3 | Tagar | 95 | 3 | 0.05 | 1.25 | 0.1 | bdl | 0.01 | 0.07 | bdl | bdl | 0.01 | 0.05 | OES | BOGDANOV-BEREZOVAYA 1963 | 1.289324 | 0.103146 | 0 | 0.0103146 | 6 | Cu-Sn
single-bladed knife | MM3746 | Museum collection | Minusinsk | 3 | Tagar | 94 | 2 | 0.1 | 1.5 | 0.2 | bdl | 0.2 | bdl | bdl | bdl | 0.04 | 0.05 | OES | BOGDANOV-BEREZOVAYA 1963 | 1.532176 | 0.2042901 | 0 | 0.2042901 | 14 | Cu-Sn
single-bladed knife | MM3988 | Museum collection | Minusinsk | 3 | Tagar | 95 | 2 | 0.2 | 1.75 | 0.2 | bdl | 0.2 | 0.1 | bdl | 0.01 | bdl | 0.2 | OES | BOGDANOV-BEREZOVAYA 1963 | 1.789549 | 0.2045199 | 0 | 0.2045199 | 14 | Cu-Sn
single-bladed knife | MM3799 | Museum collection | Minusinsk | 3 | Tagar | 93 | 3 | 0.2 | 1.75 | 0.2 | bdl | 0.05 | 0.1 | bdl | bdl | bdl | 0.4 | OES | BOGDANOV-BEREZOVAYA 1963 | 1.807851 | 0.2066116 | 0 | 0.05165289 | 6 | Cu-Sn
single-bladed knife | MM2676 | Museum collection | Minusinsk | 3 | Tagar | 93 | 3 | 0.1 | 1.5 | 0.1 | bdl | 0.1 | bdl | bdl | 0.01 | 0.01 | 0.6 | OES | BOGDANOV-BEREZOVAYA 1963 | 1.548147 | 0.1032098 | 0 | 0.1032098 | 14 | Cu-Sn
single-bladed knife | MM3825 | Museum collection | Minusinsk | 3 | Tagar | 91 | 7 | 0.1 | 1 | 0.04 | bdl | 0.1 | bdl | bdl | bdl | 0.01 | 0.4 | OES | BOGDANOV-BEREZOVAYA 1963 | 1.076426 | 0.04305705 | 0 | 0.1076426 | 11 | Cu-Sn
single-bladed knife | MM3623 | Museum collection | Minusinsk | 3 | Tagar | 91 | 4.5 | 0.4 | 2 | 0.1 | bdl | 0.1 | 0.05 | bdl | bdl | 0.04 | 0.05 | OES | BOGDANOV-BEREZOVAYA 1963 | 2.103049 | 0.1051525 | 0 | 0.1051525 | 14 | Cu-Sn
single-bladed knife | MM1718 | Museum collection | Minusinsk | 3 | Tagar | 91 | 4 | 0.1 | 3.5 | 0.2 | bdl | 0.05 | bdl | bdl | 0.02 | bdl | 0.1 | OES | BOGDANOV-BEREZOVAYA 1963 | 3.650396 | 0.2085941 | 0 | 0.05214852 | 6 | Cu-Sn
single-bladed knife | ПМ10222 | Museum collection | Minusinsk | 3 | Tagar | 97 | 1 | 0.2 | 1 | 0.1 | bdl | 0.07 | bdl | bdl | bdl | bdl | bdl | OES | BOGDANOV-BEREZOVAYA 1963 | 1.012146 | 0.1012146 | 0 | 0.0708502 | 6 | Cu-Sn
single-bladed knife | ПЭ994 | Museum collection | Minusinsk | 3 | Tagar | 96 | 1 | 0.2 | 1.5 | 0.4 | bdl | 0.1 | 0.02 | bdl | 0.02 | bdl | bdl | OES | BOGDANOV-BEREZOVAYA 1963 | 1.518526 | 0.4049403 | 0 | 0.1012351 | 14 | Cu-Sn
single-bladed knife | MM2069 | Museum collection | Minusinsk | 3 | Tagar | 90 | 7 | 0.5 | 1.5 | 0.03 | bdl | 0.07 | 0.01 | bdl | bdl | 0.01 | bdl | OES | BOGDANOV-BEREZOVAYA 1963 | 1.621622 | 0.03243243 | 0 | 0.07567568 | 2 | Cu-Sn
single-bladed knife | MM1037 | Museum collection | Minusinsk | 3 | Tagar | 90 | 7 | 0.05 | 1 | 0.05 | bdl | 1 | bdl | bdl | bdl | bdl | bdl | OES | BOGDANOV-BEREZOVAYA 1963 | 1.075847 | 0.05379236 | 0 | 1.075847 | 11 | Cu-Sn
single-bladed knife | MM1913 | Museum collection | Minusinsk | 3 | Tagar | 92 | 5 | 1 | 1 | 0.04 | bdl | 0.03 | bdl | bdl | bdl | bdl | 0.01 | OES | BOGDANOV-BEREZOVAYA 1963 | 1.06383 | 0.04255319 | 0 | 0.03191489 | 2 | Cu-Sn-Pb
single-bladed knife | MM3565 | Museum collection | Minusinsk | 3 | Tagar | 92 | 4.5 | 1 | 1.5 | 0.5 | bdl | 0.08 | 0.1 | bdl | bdl | bdl | 0.05 | OES | BOGDANOV-BEREZOVAYA 1963 | 1.587302 | 0.5291005 | 0 | 0.08465608 | 6 | Cu-Sn-Pb
single-bladed knife | MM3504 | Museum collection | Minusinsk | 3 | Tagar | 90 | 7 | 1 | 1.25 | 0.1 | bdl | 0.1 | bdl | bdl | bdl | bdl | 0.1 | OES | BOGDANOV-BEREZOVAYA 1963 | 1.358696 | 0.1086957 | 0 | 0.1086957 | 14 | Cu-Sn-Pb
single-bladed knife | MM3500 | Museum collection | Minusinsk | 3 | Tagar | 91 | 6 | 1 | 1.5 | 0.1 | bdl | 0.07 | bdl | bdl | bdl | 0.01 | 0.2 | OES | BOGDANOV-BEREZOVAYA 1963 | 1.612903 | 0.1075269 | 0 | 0.07526882 | 6 | Cu-Sn-Pb
single-bladed knife | MM2128 | Museum collection | Minusinsk | 3 | Tagar | 91 | 5 | 1 | 1.5 | 0.05 | bdl | 0.1 | bdl | bdl | bdl | bdl | 0.04 | OES | BOGDANOV-BEREZOVAYA 1963 | 1.595745 | 0.05319149 | 0 | 0.106383 | 11 | Cu-Sn-Pb
single-bladed knife | MM3611 | Museum collection | Minusinsk | 3 | Tagar | 90 | 7 | 1.5 | 1 | 0.1 | bdl | 0.1 | bdl | bdl | bdl | 0.04 | 0.4 | OES | BOGDANOV-BEREZOVAYA 1963 | 1.092896 | 0.1092896 | 0 | 0.1092896 | 14 | Cu-Sn-Pb
single-bladed knife | MM3816 | Museum collection | Minusinsk | 3 | Tagar | 86 | 10 | 2 | 1 | 0.2 | bdl | 0.1 | bdl | bdl | bdl | 0.04 | 0.05 | OES | BOGDANOV-BEREZOVAYA 1963 | 1.136364 | 0.2272727 | 0 | 0.1136364 | 14 | Cu-Sn-Pb
single-bladed knife | MM3643 | Museum collection | Minusinsk | 3 | Tagar | 82 | 15 | 0.85 | 1 | 0.05 | bdl | 0.07 | bdl | bdl | bdl | 0.01 | 0.4 | OES | BOGDANOV-BEREZOVAYA 1963 | 1.188354 | 0.05941771 | 0 | 0.08318479 | 2 | Cu-Sn
single-bladed knife | MM2060 | Museum collection | Minusinsk | 3 | Tagar | 93 | 2 | 0.3 | 0.1 | 0.02 | bdl | bdl | bdl | bdl | bdl | bdl | 0.02 | OES | BOGDANOV-BEREZOVAYA 1963 | 0.1023541 | 0.02047083 | 0 | 0 | 2 | Cu-Sn
single-bladed knife | M2054 | Museum collection | Minusinsk | 3 | Tagar | 92 | 7 | 0.5 | 0.2 | 0.03 | bdl | 0.03 | bdl | bdl | bdl | bdl | 0.02 | OES | BOGDANOV-BEREZOVAYA 1963 | 0.2162162 | 0.03243243 | 0 | 0.03243243 | 2 | Cu-Sn
single-bladed knife | MM4366 | Museum collection | Minusinsk | 3 | Tagar | 93 | 6 | 0.7 | 0.15 | 0.03 | bdl | 0.01 | bdl | bdl | bdl | bdl | 0.04 | OES | BOGDANOV-BEREZOVAYA 1963 | 0.1607717 | 0.03215434 | 0 | 0.01071811 | 2 | Cu-Sn
single-bladed knife | MM4272 | Museum collection | Minusinsk | 3 | Tagar | 95 | 4 | 0.5 | 0.3 | 0.02 | bdl | 0.01 | bdl | bdl | bdl | bdl | 0.15 | OES | BOGDANOV-BEREZOVAYA 1963 | 0.3141361 | 0.02094241 | 0 | 0.0104712 | 2 | Cu-Sn
single-bladed knife | MM1766 | Museum collection | Minusinsk | 3 | Tagar | 94 | 5 | 0.7 | 0.05 | 0.03 | bdl | bdl | bdl | bdl | bdl | bdl | bdl | OES | BOGDANOV-BEREZOVAYA 1963 | 0.05302227 | 0.03181336 | 0 | 0 | 1 | Cu-Sn
single-bladed knife | MM1211 | Museum collection | Minusinsk | 3 | Tagar | 92 | 6.5 | 0.2 | 0.2 | 0.04 | bdl | 0.1 | bdl | bdl | bdl | bdl | 0.04 | OES | BOGDANOV-BEREZOVAYA 1963 | 0.2143623 | 0.04287245 | 0 | 0.1071811 | 11 | Cu-Sn
single-bladed knife | MM1026 | Museum collection | Minusinsk | 3 | Tagar | 96 | 3 | 0.3 | 0.2 | 0.07 | bdl | 0.03 | bdl | bdl | bdl | bdl | bdl | OES | BOGDANOV-BEREZOVAYA 1963 | 0.2068252 | 0.07238883 | 0 | 0.03102378 | 2 | Cu-Sn
single-bladed knife | MM1057 | Museum collection | Minusinsk | 3 | Tagar | 94 | 4 | 0.15 | 0.5 | 0.3 | bdl | 0.02 | 0.01 | bdl | bdl | bdl | 0.04 | OES | BOGDANOV-BEREZOVAYA 1963 | 0.5216484 | 0.312989 | 0 | 0.02086594 | 6 | Cu-Sn
single-bladed knife | MM2278 | Museum collection | Minusinsk | 3 | Tagar | 93 | 5 | bdl | 0.5 | 0.06 | bdl | 0.5 | bdl | bdl | bdl | bdl | 0.01 | OES | BOGDANOV-BEREZOVAYA 1963 | 0.5263158 | 0.06315789 | 0 | 0.5263158 | 11 | Cu-Sn
single-bladed knife | MM2366 | Museum collection | Minusinsk | 3 | Tagar | 93 | 5 | 0.7 | 0.3 | 0.03 | bdl | 0.04 | bdl | bdl | bdl | bdl | bdl | OES | BOGDANOV-BEREZOVAYA 1963 | 0.3181336 | 0.03181336 | 0 | 0.04241782 | 2 | Cu-Sn
single-bladed knife | MM3379 | Museum collection | Minusinsk | 3 | Tagar | 95 | 3 | 0.3 | 0.7 | 0.03 | bdl | 0.02 | bdl | bdl | bdl | bdl | 0.15 | OES | BOGDANOV-BEREZOVAYA 1963 | 0.7238883 | 0.03102378 | 0 | 0.02068252 | 2 | Cu-Sn
single-bladed knife | MM3364 | Museum collection | Minusinsk | 3 | Tagar | 95 | 4 | 0.7 | 0.2 | 0.01 | bdl | 0.01 | bdl | bdl | bdl | bdl | bdl | OES | BOGDANOV-BEREZOVAYA 1963 | 0.2098636 | 0.01049318 | 0 | 0.01049318 | 2 | Cu-Sn
single-bladed knife | MM3070 | Museum collection | Minusinsk | 3 | Tagar | 97 | 2 | 0.05 | 0.5 | 0.04 | bdl | 0.06 | bdl | bdl | bdl | bdl | bdl | OES | BOGDANOV-BEREZOVAYA 1963 | 0.5104645 | 0.04083716 | 0 | 0.06125574 | 2 | Cu-Sn
single-bladed knife | MM3124 | Museum collection | Minusinsk | 3 | Tagar | 96 | 3 | 0.07 | 0.2 | 0.02 | bdl | bdl | bdl | bdl | bdl | bdl | 0.02 | OES | BOGDANOV-BEREZOVAYA 1963 | 0.2063345 | 0.02063345 | 0 | 0 | 2 | Cu-Sn
single-bladed knife | MM2800 | Museum collection | Minusinsk | 3 | Tagar | 97 | 1.5 | 0.04 | 0.6 | 0.06 | bdl | 0.07 | bdl | bdl | bdl | bdl | bdl | OES | BOGDANOV-BEREZOVAYA 1963 | 0.6093845 | 0.06093845 | 0 | 0.07109486 | 2 | Cu-Sn
single-bladed knife | MM2883 | Museum collection | Minusinsk | 3 | Tagar | 93 | 5 | 0.3 | 0.5 | 0.02 | bdl | 0.03 | 0.2 | bdl | bdl | bdl | bdl | OES | BOGDANOV-BEREZOVAYA 1963 | 0.5279831 | 0.02111932 | 0 | 0.03167899 | 2 | Cu-Sn
single-bladed knife | MM3690 | Museum collection | Minusinsk | 3 | Tagar | 96 | 3 | 0.7 | bdl | bdl | bdl | bdl | bdl | bdl | bdl | bdl | 0.1 | OES | BOGDANOV-BEREZOVAYA 1963 | 0 | 0 | 0 | 0 | 1 | Cu-Sn
single-bladed knife | MM3438 | Museum collection | Minusinsk | 3 | Tagar | 95 | 4 | 0.7 | 0.5 | bdl | bdl | bdl | bdl | bdl | bdl | bdl | 0.3 | OES | BOGDANOV-BEREZOVAYA 1963 | 0.524659 | 0 | 0 | 0 | 2 | Cu-Sn
single-bladed knife | MM3891 | Museum collection | Minusinsk | 3 | Tagar | 96 | 2 | 0.15 | 0.5 | 0.1 | bdl | 0.01 | bdl | bdl | bdl | bdl | 0.4 | OES | BOGDANOV-BEREZOVAYA 1963 | 0.5109862 | 0.1021972 | 0 | 0.01021972 | 6 | Cu-Sn
single-bladed knife | MM11184 | Museum collection | Minusinsk | 3 | Tagar | 92 | 7 | bdl | 0.3 | 0.05 | bdl | 0.15 | bdl | bdl | bdl | bdl | 0.01 | OES | BOGDANOV-BEREZOVAYA 1963 | 0.3225806 | 0.05376344 | 0 | 0.1612903 | 11 | Cu-Sn
single-bladed knife | MM11495 | Museum collection | Minusinsk | 3 | Tagar | 98 | 1 | 0.01 | 0.1 | 0.04 | bdl | 0.04 | bdl | bdl | bdl | bdl | bdl | OES | BOGDANOV-BEREZOVAYA 1963 | 0.1010203 | 0.04040812 | 0 | 0.04040812 | 2 | Cu-Sn
single-bladed knife | MM11159 | Museum collection | Minusinsk | 3 | Tagar | 93 | 5 | 0.3 | 0.2 | 0.02 | bdl | 0.07 | bdl | bdl | 0.1 | 0.04 | 0.7 | OES | BOGDANOV-BEREZOVAYA 1963 | 0.2114165 | 0.02114165 | 0 | 0.07399577 | 2 | Cu-Sn
single-bladed knife | MM9824 | Museum collection | Minusinsk | 3 | Tagar | 98 | 1.5 | 0.05 | 0.1 | bdl | bdl | 0.04 | bdl | bdl | bdl | bdl | bdl | OES | BOGDANOV-BEREZOVAYA 1963 | 0.1015744 | 0 | 0 | 0.04062976 | 2 | Cu-Sn
single-bladed knife | MM9834 | Museum collection | Minusinsk | 3 | Tagar | 97 | 2 | 0.01 | 2 | 0.02 | bdl | bdl | bdl | bdl | bdl | bdl | 0.01 | OES | BOGDANOV-BEREZOVAYA 1963 | 2.041025 | 0.02041025 | 0 | 0 | 2 | Cu-Sn
single-bladed knife | MM3989 | Museum collection | Minusinsk | 3 | Tagar | 97 | 2 | bdl | 0.15 | 0.05 | bdl | 0.07 | bdl | bdl | bdl | 0.01 | 0.5 | OES | BOGDANOV-BEREZOVAYA 1963 | 0.1530612 | 0.05102041 | 0 | 0.07142857 | 2 | Cu-Sn
single-bladed knife | MM2970 | Museum collection | Minusinsk | 3 | Tagar | 94 | 4 | 0.1 | 0.5 | 0.05 | bdl | 0.4 | 0.01 | bdl | bdl | bdl | 0.5 | OES | BOGDANOV-BEREZOVAYA 1963 | 0.5213764 | 0.05213764 | 0 | 0.4171011 | 11 | Cu-Sn
single-bladed knife | MM3370 | Museum collection | Minusinsk | 3 | Tagar | 92 | 6.5 | 0.05 | 0.2 | 0.02 | bdl | 0.07 | bdl | bdl | bdl | bdl | 0.1 | OES | BOGDANOV-BEREZOVAYA 1963 | 0.2140182 | 0.02140182 | 0 | 0.07490637 | 2 | Cu-Sn
single-bladed knife | MM2264 | Museum collection | Minusinsk | 3 | Tagar | 92 | 7 | 0.1 | 0.5 | 0.05 | bdl | 0.03 | bdl | bdl | bdl | bdl | 0.03 | OES | BOGDANOV-BEREZOVAYA 1963 | 0.5382131 | 0.05382131 | 0 | 0.03229279 | 2 | Cu-Sn
single-bladed knife | MM1239 | Museum collection | Minusinsk | 3 | Tagar | 93 | 6 | 0.05 | 0.4 | 0.15 | bdl | 0.07 | bdl | bdl | bdl | bdl | 0.02 | OES | BOGDANOV-BEREZOVAYA 1963 | 0.4257584 | 0.1596594 | 0 | 0.07450772 | 6 | Cu-Sn
single-bladed knife | MM4024 | Museum collection | Minusinsk | 3 | Tagar | 91 | 7 | 0.2 | 0.2 | bdl | bdl | 0.01 | bdl | bdl | 0.05 | 0.04 | 0.6 | OES | BOGDANOV-BEREZOVAYA 1963 | 0.2156334 | 0 | 0 | 0.01078167 | 2 | Cu-Sn
single-bladed knife | MM3371 | Museum collection | Minusinsk | 3 | Tagar | 89 | 10 | 0.2 | 0.02 | 0.02 | bdl | 0.1 | bdl | bdl | bdl | 0.01 | 0.4 | OES | BOGDANOV-BEREZOVAYA 1963 | 0.02227171 | 0.02227171 | 0 | 0.1113586 | 5 | Cu-Sn
single-bladed knife | MM4017 | Museum collection | Minusinsk | 3 | Tagar | 89 | 10 | 0.3 | 0.2 | 0.03 | bdl | 0.07 | bdl | bdl | bdl | bdl | 0.01 | OES | BOGDANOV-BEREZOVAYA 1963 | 0.2229654 | 0.03344482 | 0 | 0.0780379 | 2 | Cu-Sn
single-bladed knife | MM2714 | Museum collection | Minusinsk | 3 | Tagar | 83 | 12 | 0.01 | 0.4 | 0.01 | bdl | bdl | bdl | bdl | bdl | bdl | 0.01 | OES | BOGDANOV-BEREZOVAYA 1963 | 0.4545971 | 0.01136493 | 0 | 0 | 2 | Cu-Sn
single-bladed knife | MM3866 | Museum collection | Minusinsk | 3 | Tagar | 82 | 15 | 0.1 | 0.4 | 0.05 | bdl | 0.07 | bdl | bdl | 0.02 | bdl | 0.1 | OES | BOGDANOV-BEREZOVAYA 1963 | 0.4712535 | 0.05890669 | 0 | 0.08246937 | 2 | Cu-Sn
single-bladed knife | MM3877 | Museum collection | Minusinsk | 3 | Tagar | 83 | 15 | 0.5 | 0.1 | bdl | bdl | 0.01 | bdl | bdl | 0.02 | bdl | 0.7 | OES | BOGDANOV-BEREZOVAYA 1963 | 0.1183712 | 0 | 0 | 0.01183712 | 2 | Cu-Sn
single-bladed knife | MM3276 | Museum collection | Minusinsk | 3 | Tagar | 84 | 15 | 0.05 | 0.3 | 0.02 | bdl | 0.05 | bdl | bdl | bdl | bdl | 0.1 | OES | BOGDANOV-BEREZOVAYA 1963 | 0.3531489 | 0.02354326 | 0 | 0.05885815 | 2 | Cu-Sn
single-bladed knife | MM3366 | Museum collection | Minusinsk | 3 | Tagar | 84 | 15 | 0.2 | 0.5 | 0.05 | bdl | 0.1 | bdl | bdl | bdl | bdl | 0.05 | OES | BOGDANOV-BEREZOVAYA 1963 | 0.5896226 | 0.05896226 | 0 | 0.1179245 | 11 | Cu-Sn
single-bladed knife | MM696 | Museum collection | Minusinsk | 3 | Tagar | 84 | 15 | 0.2 | 0.4 | 0.05 | bdl | 0.02 | bdl | bdl | bdl | 0.04 | 0.2 | OES | BOGDANOV-BEREZOVAYA 1963 | 0.4716981 | 0.05896226 | 0 | 0.02358491 | 2 | Cu-Sn
single-bladed knife | MM3953 | Museum collection | Minusinsk | 3 | Tagar | 83 | 15 | 0.1 | 0.7 | bdl | bdl | 0.07 | bdl | bdl | 0.1 | 0.04 | 0.4 | OES | BOGDANOV-BEREZOVAYA 1963 | 0.8254717 | 0 | 0 | 0.08254717 | 2 | Cu-Sn
single-bladed knife | MM1782 | Museum collection | Minusinsk | 3 | Tagar | 79 | 20 | 0.5 | 0.3 | 0.05 | bdl | 0.01 | bdl | bdl | bdl | bdl | 0.05 | OES | BOGDANOV-BEREZOVAYA 1963 | 0.3773585 | 0.06289308 | 0 | 0.01257862 | 2 | Cu-Sn
single-bladed knife | ПЭ992 | Museum collection | Minusinsk | 3 | Tagar | 98 | 1 | 0.05 | 0.05 | 0.02 | bdl | 0.01 | bdl | bdl | bdl | bdl | bdl | OES | BOGDANOV-BEREZOVAYA 1963 | 0.05053057 | 0.02021223 | 0 | 0.01010611 | 1 | Cu-Sn
single-bladed knife | ПЭ1012 | Museum collection | Minusinsk | 3 | Tagar | 97 | 1 | 0.2 | 0.75 | 0.1 | bdl | 0.04 | 0.01 | bdl | 0.05 | bdl | bdl | OES | BOGDANOV-BEREZOVAYA 1963 | 0.7594937 | 0.1012658 | 0 | 0.04050633 | 6 | Cu-Sn
single-bladed knife | MM3900 | Museum collection | Minusinsk | 3 | Tagar | 83 | 15 | 1 | 0.75 | 0.02 | bdl | 0.05 | 0.01 | bdl | 0.1 | bdl | bdl | OES | BOGDANOV-BEREZOVAYA 1963 | 0.8939213 | 0.0238379 | 0 | 0.05959476 | 2 | Cu-Sn-Pb
single-bladed knife | MM3928 | Museum collection | Minusinsk | 3 | Tagar | 90 | 7 | 2 | 0.7 | 0.05 | bdl | 0.07 | bdl | bdl | bdl | bdl | 0.2 | OES | BOGDANOV-BEREZOVAYA 1963 | 0.7692308 | 0.05494505 | 0 | 0.07692308 | 2 | Cu-Sn-Pb
single-bladed knife | MM2068 | Museum collection | Minusinsk | 3 | Tagar | 91 | 6 | 1 | 0.4 | 0.05 | bdl | 0.07 | bdl | bdl | 0.05 | bdl | 0.05 | OES | BOGDANOV-BEREZOVAYA 1963 | 0.4303389 | 0.05379236 | 0 | 0.07530931 | 2 | Cu-Sn-Pb
single-bladed knife | MM3883 | Museum collection | Minusinsk | 3 | Tagar | 91 | 7 | 1 | 0.5 | 0.05 | bdl | 0.07 | bdl | bdl | bdl | 0.01 | 0.05 | OES | BOGDANOV-BEREZOVAYA 1963 | 0.5434783 | 0.05434783 | 0 | 0.07608696 | 2 | Cu-Sn-Pb
single-bladed knife | MM1778 | Museum collection | Minusinsk | 3 | Tagar | 89 | 9 | 1 | 0.5 | 0.02 | bdl | 0.03 | bdl | bdl | bdl | bdl | 0.04 | OES | BOGDANOV-BEREZOVAYA 1963 | 0.5555556 | 0.02222222 | 0 | 0.03333333 | 2 | Cu-Sn-Pb
single-bladed knife | MM2065 | Museum collection | Minusinsk | 3 | Tagar | 78 | 20 | 1 | 0.75 | 0.05 | bdl | 0.07 | 0.01 | bdl | bdl | 0.03 | 0.2 | OES | BOGDANOV-BEREZOVAYA 1963 | 0.9493671 | 0.06329114 | 0 | 0.08860759 | 2 | Cu-Sn-Pb
single-bladed knife | MM1904 | Museum collection | Minusinsk | 3 | Tagar | 91 | 6 | 1.5 | 0.5 | 0.05 | bdl | 0.04 | bdl | bdl | bdl | bdl | 0.02 | OES | BOGDANOV-BEREZOVAYA 1963 | 0.5405405 | 0.05405405 | 0 | 0.04324324 | 2 | Cu-Sn-Pb
single-bladed knife | MM11159 | Museum collection | Minusinsk | 3 | Tagar | 92 | 5 | 2 | 0.4 | 0.1 | bdl | 0.05 | 0.01 | bdl | bdl | bdl | 0.01 | OES | BOGDANOV-BEREZOVAYA 1963 | 0.4301075 | 0.1075269 | 0 | 0.05376344 | 6 | Cu-Sn-Pb
single-bladed knife | MM1389 | Museum collection | Minusinsk | 3 | Tagar | many | 3 | 0.1 | 1.75 | 0.5 | bdl | 0.05 | 0.1 | bdl | 2 | bdl | 1 | OES | BOGDANOV-BEREZOVAYA 1963 | 1.844046 | 0.5268704 | 0 | 0.05268704 | 6 | Cu-Sn
single-bladed knife | MM1907 | Museum collection | Minusinsk | 3 | Tagar | 85 | 7 | 7 | 0.5 | 0.1 | bdl | 0.05 | bdl | bdl | bdl | bdl | 0.2 | OES | BOGDANOV-BEREZOVAYA 1963 | 0.5813953 | 0.1162791 | 0 | 0.05813953 | 6 | Cu-Sn-Pb
single-bladed knife | MM1345 | Museum collection | Minusinsk | 3 | Tagar | 91 | bdl | 0.1 | 5 | 1.5 | bdl | 1 | 0.1 | bdl | bdl | bdl | bdl | OES | BOGDANOV-BEREZOVAYA 1963 | 5.005005 | 1.501502 | 0 | 1.001001 | 14 | Cu
sickle or sickle knife | MM1602 | Museum collection | Minusinsk | 3 | Tagar | 97 | 0.2 | 0.1 | 1 | 0.1 | bdl | 0.07 | 0.1 | bdl | 0.02 | 0.01 | 0.1 | OES | BOGDANOV-BEREZOVAYA 1963 | 1.00321 | 0.100321 | 0 | 0.07022472 | 6 | Cu
sickle or sickle knife | MM1477 | Museum collection | Minusinsk | 3 | Tagar | 97 | 0.2 | 0.1 | 1 | 0.1 | bdl | 0.4 | 0.1 | bdl | bdl | bdl | bdl | OES | BOGDANOV-BEREZOVAYA 1963 | 1.003009 | 0.1003009 | 0 | 0.4012036 | 14 | Cu
sickle or sickle knife | MM1672 | Museum collection | Minusinsk | 3 | Tagar | 97 | 0.05 | 0.1 | 1 | 0.1 | bdl | 0.07 | 0.1 | bdl | bdl | 0.01 | 0.2 | OES | BOGDANOV-BEREZOVAYA 1963 | 1.001502 | 0.1001502 | 0 | 0.07010516 | 6 | Cu
sickle or sickle knife | MM1502 | Museum collection | Minusinsk | 3 | Tagar | 98 | 0.3 | 0.1 | 0.3 | 0.07 | bdl | 0.02 | 0.3 | bdl | bdl | bdl | 0.01 | OES | BOGDANOV-BEREZOVAYA 1963 | 0.3012048 | 0.07028112 | 0 | 0.02008032 | 2 | Cu
sickle or sickle knife | MM1500 | Museum collection | Minusinsk | 3 | Tagar | 98 | 0.3 | 0.05 | 1.5 | 0.1 | bdl | 0.02 | 0.02 | bdl | bdl | bdl | bdl | OES | BOGDANOV-BEREZOVAYA 1963 | 1.505268 | 0.1003512 | 0 | 0.02007025 | 6 | Cu
sickle or sickle knife | MM1591 | Museum collection | Minusinsk | 3 | Tagar | 97 | 0.7 | 0.1 | 1.5 | 0.2 | bdl | 0.07 | 0.07 | bdl | bdl | bdl | 0.01 | OES | BOGDANOV-BEREZOVAYA 1963 | 1.512097 | 0.2016129 | 0 | 0.07056452 | 6 | Cu
sickle or sickle knife | MM1628 | Museum collection | Minusinsk | 3 | Tagar | 97 | bdl | 0.35 | 1.75 | 0.1 | bdl | 0.1 | 0.2 | bdl | bdl | bdl | bdl | OES | BOGDANOV-BEREZOVAYA 1963 | 1.756147 | 0.1003512 | 0 | 0.1003512 | 14 | Cu
sickle or sickle knife | MM1477 | Museum collection | Minusinsk | 3 | Tagar | 97 | 0.2 | 0.1 | 1 | 0.1 | bdl | 0.4 | 0.1 | bdl | bdl | bdl | bdl | OES | BOGDANOV-BEREZOVAYA 1963 | 1.003009 | 0.1003009 | 0 | 0.4012036 | 14 | Cu
sickle or sickle knife | MM1627 | Museum collection | Minusinsk | 3 | Tagar | 96 | bdl | 0.35 | 2 | 0.2 | bdl | 0.07 | 0.2 | bdl | bdl | bdl | 0.05 | OES | BOGDANOV-BEREZOVAYA 1963 | 2.007025 | 0.2007025 | 0 | 0.07024586 | 6 | Cu
sickle or sickle knife | MM1479 | Museum collection | Minusinsk | 3 | Tagar | 95 | 0.5 | 0.2 | 2 | 0.5 | bdl | 0.1 | 0.15 | bdl | bdl | bdl | 0.05 | OES | BOGDANOV-BEREZOVAYA 1963 | 2.014099 | 0.5035247 | 0 | 0.1007049 | 14 | Cu
sickle or sickle knife | MM1636 | Museum collection | Minusinsk | 3 | Tagar | 96 | 0.2 | 0.2 | 2 | 0.2 | bdl | 0.07 | 0.2 | bdl | bdl | 0.04 | 0.1 | OES | BOGDANOV-BEREZOVAYA 1963 | 2.008032 | 0.2008032 | 0 | 0.07028112 | 6 | Cu
sickle or sickle knife | MM1670 | Museum collection | Minusinsk | 3 | Tagar | 95 | 0.5 | 0.2 | 2 | 0.5 | bdl | 0.1 | 0.15 | bdl | bdl | bdl | 0.05 | OES | BOGDANOV-BEREZOVAYA 1963 | 2.014099 | 0.5035247 | 0 | 0.1007049 | 14 | Cu
sickle or sickle knife | MM1485 | Museum collection | Minusinsk | 3 | Tagar | 95 | 0.2 | 1 | 1.5 | 0.2 | bdl | 0.1 | 0.4 | bdl | bdl | bdl | 1 | OES | BOGDANOV-BEREZOVAYA 1963 | 1.518219 | 0.2024291 | 0 | 0.1012146 | 14 | Cu-Pb
sickle or sickle knife | MM1650 | Museum collection | Minusinsk | 3 | Tagar | 96 | 0.5 | 1 | 1 | 0.1 | bdl | 0.07 | bdl | bdl | bdl | bdl | 0.2 | OES | BOGDANOV-BEREZOVAYA 1963 | 1.015228 | 0.1015228 | 0 | 0.07106599 | 6 | Cu-Pb
sickle or sickle knife | MM1470 | Museum collection | Minusinsk | 3 | Tagar | 95 | 0.05 | 2 | bdl | 0.2 | bdl | bdl | 0.2 | bdl | 0.01 | 0.01 | 0.07 | OES | BOGDANOV-BEREZOVAYA 1963 | 0 | 0.2042067 | 0 | 0 | 3 | Cu-Pb
sickle or sickle knife | MM1621 | Museum collection | Minusinsk | 3 | Tagar | 93 | 0.05 | 0.5 | 0.01 | 0.3 | bdl | bdl | 0.15 | bdl | bdl | 0.01 | 0.07 | OES | BOGDANOV-BEREZOVAYA 1963 | 0.0100553 | 0.3016591 | 0 | 0 | 3 | Cu
sickle or sickle knife | MM1504 | Museum collection | Minusinsk | 3 | Tagar | 93 | 4 | 0.2 | 1.5 | 0.2 | bdl | 0.1 | 0.1 | bdl | bdl | bdl | bdl | OES | BOGDANOV-BEREZOVAYA 1963 | 1.565762 | 0.2087683 | 0 | 0.1043841 | 14 | Cu-Sn
sickle or sickle knife | MM1624 | Museum collection | Minusinsk | 3 | Tagar | 92 | 2 | 2 | 5 | 0.5 | bdl | 0.2 | 0.1 | bdl | bdl | 0.04 | 0.3 | OES | BOGDANOV-BEREZOVAYA 1963 | 5.208333 | 0.5208333 | 0 | 0.2083333 | 14 | Cu-Sn-Pb
sickle or sickle knife | MM1648 | Museum collection | Minusinsk | 3 | Tagar | 91 | 2 | 0.5 | 2 | 0.4 | bdl | 0.2 | 0.07 | bdl | bdl | 0.4 | 0.4 | OES | BOGDANOV-BEREZOVAYA 1963 | 2.051282 | 0.4102564 | 0 | 0.2051282 | 14 | Cu-Sn
sickle or sickle knife | MM1474 | Museum collection | Minusinsk | 3 | Tagar | many | 0.2 | bdl | 5 | 0.7 | bdl | 1 | 0.1 | bdl | bdl | 0.4 | 0.01 | OES | BOGDANOV-BEREZOVAYA 1963 | 5.01002 | 0.7014028 | 0 | 1.002004 | 14 | Cu
dagger | MM6377 | Museum collection | Minusinsk | 3 | Tagar | 98 | bdl | 0.1 | 0.8 | 0.1 | bdl | 0.5 | bdl | bdl | bdl | bdl | bdl | OES | BOGDANOV-BEREZOVAYA 1963 | 0.8008008 | 0.1001001 | 0 | 0.5005005 | 14 | Cu
dagger | MM9764 | Museum collection | Minusinsk | 3 | Tagar | 98 | 0.1 | 0.1 | 0.75 | 0.2 | bdl | 0.02 | bdl | bdl | bdl | bdl | 0.02 | OES | BOGDANOV-BEREZOVAYA 1963 | 0.751503 | 0.2004008 | 0 | 0.02004008 | 6 | Cu
dagger | MM946 | Museum collection | Minusinsk | 3 | Tagar | 96 | 0.2 | 0.2 | 2 | 0.15 | bdl | 0.04 | 0.2 | bdl | bdl | bdl | 0.5 | OES | BOGDANOV-BEREZOVAYA 1963 | 2.008032 | 0.1506024 | 0 | 0.04016064 | 6 | Cu
dagger | ПЭ306 | Museum collection | Minusinsk | 3 | Tagar | 97 | 0.05 | 0.5 | 2.5 | 0.2 | bdl | 0.07 | 0.02 | bdl | bdl | bdl | bdl | OES | BOGDANOV-BEREZOVAYA 1963 | 2.513826 | 0.2011061 | 0 | 0.07038713 | 6 | Cu
dagger | MM4377 | Museum collection | Minusinsk | 3 | Tagar | 96 | 0.2 | 0.01 | 1.75 | 0.2 | bdl | 1 | bdl | bdl | bdl | bdl | 0.1 | OES | BOGDANOV-BEREZOVAYA 1963 | 1.753683 | 0.2004209 | 0 | 1.002104 | 14 | Cu
dagger | MM983 | Museum collection | Minusinsk | 3 | Tagar | many | 0.05 | bdl | 1.75 | 0.2 | bdl | 1 | 0.01 | bdl | bdl | bdl | bdl | OES | BOGDANOV-BEREZOVAYA 1963 | 1.750875 | 0.2001001 | 0 | 1.0005 | 14 | Cu
dagger | MM788 | Museum collection | Minusinsk | 3 | Tagar | many | 0.05 | bdl | 2 | 0.1 | bdl | 1 | bdl | bdl | bdl | bdl | 0.2 | OES | BOGDANOV-BEREZOVAYA 1963 | 2.001001 | 0.10005 | 0 | 1.0005 | 14 | Cu
dagger | MM11478 | Museum collection | Minusinsk | 3 | Tagar | 97 | 0.5 | bdl | 1 | 0.2 | bdl | 1 | bdl | bdl | bdl | bdl | bdl | OES | BOGDANOV-BEREZOVAYA 1963 | 1.005025 | 0.201005 | 0 | 1.005025 | 14 | Cu
dagger | MM851 | Museum collection | Minusinsk | 3 | Tagar | 96 | 0.2 | 1 | 2 | 0.1 | bdl | 0.04 | 0.3 | bdl | bdl | bdl | 0.15 | OES | BOGDANOV-BEREZOVAYA 1963 | 2.024291 | 0.1012146 | 0 | 0.04048583 | 6 | Cu-Pb
dagger | MM827 | Museum collection | Minusinsk | 3 | Tagar | 90 | 8 | 0.01 | 1.3 | 0.2 | bdl | 0.1 | 0.01 | bdl | bdl | bdl | 0.5 | OES | BOGDANOV-BEREZOVAYA 1963 | 1.413197 | 0.2174149 | 0 | 0.1087075 | 14 | Cu-Sn
dagger | MM886 | Museum collection | Minusinsk | 3 | Tagar | 87 | 10 | 0.3 | 1.25 | 0.2 | bdl | 0.2 | 0.07 | bdl | bdl | bdl | 0.05 | OES | BOGDANOV-BEREZOVAYA 1963 | 1.393534 | 0.2229654 | 0 | 0.2229654 | 14 | Cu-Sn
dagger | MM784 | Museum collection | Minusinsk | 3 | Tagar | 88 | 10 | 0.1 | 1.5 | 0.2 | bdl | 0.2 | bdl | bdl | bdl | bdl | 0.1 | OES | BOGDANOV-BEREZOVAYA 1963 | 1.668521 | 0.2224694 | 0 | 0.2224694 | 14 | Cu-Sn
dagger | MM860 | Museum collection | Minusinsk | 3 | Tagar | 80 | 15 | 0.3 | 1.75 | 0.2 | bdl | 0.4 | 0.1 | bdl | bdl | bdl | 0.2 | OES | BOGDANOV-BEREZOVAYA 1963 | 2.066116 | 0.2361275 | 0 | 0.472255 | 14 | Cu-Sn
dagger | MM932 | Museum collection | Minusinsk | 3 | Tagar | 80 | 15 | 0.3 | 1.5 | 0.01 | bdl | 0.5 | 0.2 | bdl | bdl | bdl | 0.6 | OES | BOGDANOV-BEREZOVAYA 1963 | 1.770956 | 0.01180638 | 0 | 0.5903188 | 11 | Cu-Sn
dagger | MM831 | Museum collection | Minusinsk | 3 | Tagar | 95 | 1 | bdl | 1.5 | 0.4 | bdl | 1 | 0.02 | bdl | bdl | 0.4 | 0.05 | OES | BOGDANOV-BEREZOVAYA 1963 | 1.515152 | 0.4040404 | 0 | 1.010101 | 14 | Cu-Sn
dagger | MM817 | Museum collection | Minusinsk | 3 | Tagar | 92 | 1 | 2 | 2 | 0.6 | bdl | 0.2 | 0.1 | bdl | 0.01 | bdl | 0.4 | OES | BOGDANOV-BEREZOVAYA 1963 | 2.062068 | 0.6186205 | 0 | 0.2062068 | 14 | Cu-Sn-Pb
dagger | MM835 | Museum collection | Minusinsk | 3 | Tagar | 91 | 4 | 1.5 | 1.75 | 0.5 | bdl | 0.1 | 0.1 | bdl | bdl | 0.5 | 0.01 | OES | BOGDANOV-BEREZOVAYA 1963 | 1.851852 | 0.5291005 | 0 | 0.1058201 | 14 | Cu-Sn-Pb
dagger | MM б/н | Museum collection | Minusinsk | 3 | Tagar | 97 | 1 | 0.5 | 0.5 | 0.2 | bdl | 0.01 | 0.03 | bdl | bdl | bdl | 0.03 | OES | BOGDANOV-BEREZOVAYA 1963 | 0.5076142 | 0.2030457 | 0 | 0.01015228 | 6 | Cu-Sn
dagger | MM б/н | Museum collection | Minusinsk | 3 | Tagar | 94 | 4 | 0.5 | 0.4 | 0.01 | bdl | 0.02 | bdl | bdl | bdl | bdl | bdl | OES | BOGDANOV-BEREZOVAYA 1963 | 0.4188482 | 0.0104712 | 0 | 0.02094241 | 2 | Cu-Sn
dagger | MM111634 | Museum collection | Minusinsk | 3 | Tagar | 93 | 6 | 0.01 | 0.2 | 0.3 | bdl | 0.05 | bdl | bdl | bdl | bdl | 0.02 | OES | BOGDANOV-BEREZOVAYA 1963 | 0.2127886 | 0.3191829 | 0 | 0.05319715 | 6 | Cu-Sn
dagger | MM968 | Museum collection | Minusinsk | 3 | Tagar | 79 | 20 | 0.3 | 0.5 | 0.1 | bdl | 0.1 | 0.01 | bdl | bdl | bdl | 0.4 | OES | BOGDANOV-BEREZOVAYA 1963 | 0.6273526 | 0.1254705 | 0 | 0.1254705 | 14 | Cu-Sn
dagger | MM969 | Museum collection | Minusinsk | 3 | Tagar | 84 | 15 | 0.2 | 0.4 | 0.05 | bdl | 0.02 | bdl | bdl | bdl | bdl | 0.2 | OES | BOGDANOV-BEREZOVAYA 1963 | 0.4716981 | 0.05896226 | 0 | 0.02358491 | 2 | Cu-Sn
dagger | MM889 | Museum collection | Minusinsk | 3 | Tagar | many | bdl | bdl | 5 | 1.5 | bdl | 1 | 0.1 | bdl | bdl | 0.01 | 0.01 | OES | BOGDANOV-BEREZOVAYA 1963 | 5 | 1.5 | 0 | 1 | 14 | Cu
socketed axe | MM373 | Museum collection | Minusinsk | 3 | Tagar | 99 | 0.3 | 0.07 | 0.1 | 0.01 | bdl | bdl | bdl | bdl | bdl | bdl | bdl | OES | BOGDANOV-BEREZOVAYA 1963 | 0.1003714 | 0.01003714 | 0 | 0 | 2 | Cu
socketed axe | MM9846 | Museum collection | Minusinsk | 3 | Tagar | 99 | 0.02 | 0.01 | 0.1 | 0.02 | bdl | 0.04 | bdl | bdl | bdl | bdl | 0.01 | OES | BOGDANOV-BEREZOVAYA 1963 | 0.10003 | 0.020006 | 0 | 0.040012 | 2 | Cu
socketed axe | MM9959 | Museum collection | Minusinsk | 3 | Tagar | 96 | bdl | 0.6 | 2 | 0.3 | bdl | 0.08 | 0.07 | bdl | bdl | bdl | bdl | OES | BOGDANOV-BEREZOVAYA 1963 | 2.012072 | 0.3018109 | 0 | 0.0804829 | 6 | Cu
socketed axe | MM57 | Museum collection | Minusinsk | 3 | Tagar | 96 | 0.5 | 0.1 | 1.5 | 0.2 | bdl | 0.07 | 0.1 | bdl | bdl | bdl | 0.1 | OES | BOGDANOV-BEREZOVAYA 1963 | 1.509054 | 0.2012072 | 0 | 0.07042254 | 6 | Cu
socketed axe | MM109 | Museum collection | Minusinsk | 3 | Tagar | 94 | 0.5 | 0.2 | 4 | 0.3 | bdl | 0.07 | 0.2 | bdl | bdl | bdl | 0.01 | OES | BOGDANOV-BEREZOVAYA 1963 | 4.028197 | 0.3021148 | 0 | 0.07049345 | 6 | Cu
socketed axe | MM130 | Museum collection | Minusinsk | 3 | Tagar | 95 | 0.5 | 0.2 | 2 | 0.4 | bdl | 0.2 | 0.2 | bdl | bdl | 0.4 | 0.6 | OES | BOGDANOV-BEREZOVAYA 1963 | 2.014099 | 0.4028197 | 0 | 0.2014099 | 14 | Cu
socketed axe | MM278 | Museum collection | Minusinsk | 3 | Tagar | 93 | bdl | bdl | 4 | 0.4 | bdl | 0.7 | bdl | bdl | bdl | 0.02 | 0.7 | OES | BOGDANOV-BEREZOVAYA 1963 | 4 | 0.4 | 0 | 0.7 | 14 | Cu
socketed axe | MM179 | Museum collection | Minusinsk | 3 | Tagar | 96 | 2 | bdl | 1 | 0.1 | bdl | 0.03 | bdl | bdl | bdl | bdl | 0.01 | OES | BOGDANOV-BEREZOVAYA 1963 | 1.020408 | 0.1020408 | 0 | 0.03061224 | 6 | Cu-Sn
socketed axe | MM144 | Museum collection | Minusinsk | 3 | Tagar | 95 | 2 | 0.5 | 1.3 | 0.3 | bdl | 0.03 | 0.1 | bdl | bdl | bdl | 0.01 | OES | BOGDANOV-BEREZOVAYA 1963 | 1.333333 | 0.3076923 | 0 | 0.03076923 | 6 | Cu-Sn
socketed axe | MM210 | Museum collection | Minusinsk | 3 | Tagar | 92 | 5 | 0.2 | 1 | 0.2 | bdl | bdl | 0.15 | bdl | bdl | bdl | 0.01 | OES | BOGDANOV-BEREZOVAYA 1963 | 1.054852 | 0.2109705 | 0 | 0 | 6 | Cu-Sn
socketed axe | MM49 | Museum collection | Minusinsk | 3 | Tagar | 93 | 4 | 0.2 | 1.5 | 0.2 | bdl | 0.07 | 0.2 | bdl | bdl | bdl | 0.05 | OES | BOGDANOV-BEREZOVAYA 1963 | 1.565762 | 0.2087683 | 0 | 0.07306889 | 6 | Cu-Sn
socketed axe | MM58 | Museum collection | Minusinsk | 3 | Tagar | 93 | 2 | 0.2 | 1.75 | 0.5 | bdl | 0.01 | 0.2 | bdl | bdl | bdl | 0.04 | OES | BOGDANOV-BEREZOVAYA 1963 | 1.789366 | 0.5112474 | 0 | 0.01022495 | 6 | Cu-Sn
socketed axe | MM235 | Museum collection | Minusinsk | 3 | Tagar | 90 | 7 | 0.2 | 1.25 | 0.1 | bdl | 0.07 | 0.01 | bdl | bdl | 0.01 | bdl | OES | BOGDANOV-BEREZOVAYA 1963 | 1.346983 | 0.1077586 | 0 | 0.07543103 | 6 | Cu-Sn
socketed axe | MM7050 | Museum collection | Minusinsk | 3 | Tagar | 90 | 7 | 0.5 | 1.5 | 0.4 | bdl | 0.07 | 0.02 | bdl | bdl | bdl | 0.01 | OES | BOGDANOV-BEREZOVAYA 1963 | 1.621622 | 0.4324324 | 0 | 0.07567568 | 6 | Cu-Sn
socketed axe | ПЭ 102 | Museum collection | Minusinsk | 3 | Tagar | 96 | 1.75 | 0.5 | 1 | 0.3 | bdl | 0.6 | 0.02 | bdl | 0.05 | bdl | bdl | OES | BOGDANOV-BEREZOVAYA 1963 | 1.023541 | 0.3070624 | 0 | 0.6141249 | 14 | Cu-Sn
socketed axe | MM373 | Museum collection | Minusinsk | 3 | Tagar | 91 | 4 | 2 | 1 | 0.1 | bdl | 0.1 | 0.02 | bdl | bdl | bdl | 0.2 | OES | BOGDANOV-BEREZOVAYA 1963 | 1.06383 | 0.106383 | 0 | 0.106383 | 14 | Cu-Sn-Pb
socketed axe | MM232 | Museum collection | Minusinsk | 3 | Tagar | 97 | 2 | 0.1 | 0.2 | 0.04 | bdl | 0.03 | bdl | bdl | bdl | bdl | 0.02 | OES | BOGDANOV-BEREZOVAYA 1963 | 0.2042901 | 0.04085802 | 0 | 0.03064351 | 2 | Cu-Sn
socketed axe | MM464 | Museum collection | Minusinsk | 3 | Tagar | 95 | 4 | 0.3 | 0.2 | 0.03 | bdl | 0.01 | bdl | bdl | bdl | bdl | bdl | OES | BOGDANOV-BEREZOVAYA 1963 | 0.2089864 | 0.03134796 | 0 | 0.01044932 | 2 | Cu-Sn
socketed axe | MM134 | Museum collection | Minusinsk | 3 | Tagar | 92 | 7 | 0.2 | 0.1 | 0.01 | bdl | 0.01 | bdl | bdl | bdl | bdl | 0.01 | OES | BOGDANOV-BEREZOVAYA 1963 | 0.1077586 | 0.01077586 | 0 | 0.01077586 | 2 | Cu-Sn
socketed axe | MM146 | Museum collection | Minusinsk | 3 | Tagar | 97 | 2 | 0.01 | 0.1 | bdl | bdl | bdl | bdl | bdl | bdl | bdl | bdl | OES | BOGDANOV-BEREZOVAYA 1963 | 0.1020512 | 0 | 0 | 0 | 2 | Cu-Sn
socketed axe | MM347 | Museum collection | Minusinsk | 3 | Tagar | 92 | 7 | 0.04 | 0.1 | bdl | bdl | 0.01 | bdl | bdl | bdl | bdl | bdl | OES | BOGDANOV-BEREZOVAYA 1963 | 0.1075731 | 0 | 0 | 0.01075731 | 2 | Cu-Sn
socketed axe | MM11936 | Museum collection | Minusinsk | 3 | Tagar | 97 | 1.5 | 0.05 | 0.2 | 0.1 | bdl | 0.03 | bdl | bdl | bdl | bdl | 0.3 | OES | BOGDANOV-BEREZOVAYA 1963 | 0.2031488 | 0.1015744 | 0 | 0.03047232 | 6 | Cu-Sn
socketed axe | MM307 | Museum collection | Minusinsk | 3 | Tagar | 93 | 6 | 0.2 | 0.2 | 0.01 | bdl | 0.04 | bdl | bdl | bdl | bdl | 0.4 | OES | BOGDANOV-BEREZOVAYA 1963 | 0.2132196 | 0.01066098 | 0 | 0.04264392 | 2 | Cu-Sn
socketed axe | MM231 | Museum collection | Minusinsk | 3 | Tagar | 91 | 7 | 0.2 | 0.3 | 0.02 | bdl | 0.1 | 0.07 | bdl | 0.01 | 0.04 | 0.2 | OES | BOGDANOV-BEREZOVAYA 1963 | 0.3233107 | 0.02155405 | 0 | 0.1077702 | 11 | Cu-Sn
socketed axe | MM10011 | Museum collection | Minusinsk | 3 | Tagar | 98 | 1 | 0.1 | 0.6 | 0.1 | bdl | bdl | bdl | bdl | bdl | 0.01 | 0.07 | OES | BOGDANOV-BEREZOVAYA 1963 | 0.6066734 | 0.1011122 | 0 | 0 | 6 | Cu-Sn
socketed axe | MM4384 | Museum collection | Minusinsk | 3 | Tagar | 85 | 12 | 0.5 | 0.5 | 0.05 | bdl | 0.2 | bdl | bdl | 0.01 | bdl | 1 | OES | BOGDANOV-BEREZOVAYA 1963 | 0.5714939 | 0.05714939 | 0 | 0.2285976 | 11 | Cu-Sn
socketed axe | MM706 | Museum collection | Minusinsk | 3 | Tagar | 85 | 10 | 0.75 | 1.5 | 1 | bdl | 0.1 | 0.02 | bdl | 0.01 | 0.01 | 0.4 | OES | BOGDANOV-BEREZOVAYA 1963 | 1.680861 | 1.120574 | 0 | 0.1120574 | 14 | Cu-Sn
horse bit | MM4771 | Museum collection | Minusinsk | 3 | Tagar | 98 | 0.5 | bdl | 0.1 | 0.05 | bdl | 0.01 | bdl | bdl | bdl | 0.01 | 0.1 | OES | BOGDANOV-BEREZOVAYA 1963 | 0.1005025 | 0.05025126 | 0 | 0.01005025 | 2 | Cu
horse bit | МАЭ63-71 | Museum collection | Minusinsk | 3 | Tagar | 98 | bdl | 0.2 | 0.05 | 0.5 | bdl | bdl | 0.4 | bdl | bdl | bdl | bdl | OES | BOGDANOV-BEREZOVAYA 1963 | 0.0501002 | 0.501002 | 0 | 0 | 3 | Cu
horse bit | МАЭ1705-37 | Museum collection | Minusinsk | 3 | Tagar | 98 | 0.7 | 0.05 | 0.5 | 0.1 | bdl | 0.03 | 0.02 | bdl | bdl | bdl | bdl | OES | BOGDANOV-BEREZOVAYA 1963 | 0.5037783 | 0.1007557 | 0 | 0.0302267 | 6 | Cu
horse bit | МАЭ240-1 | Museum collection | Minusinsk | 3 | Tagar | 98 | 0.06 | 0.01 | 0.5 | 0.1 | bdl | 0.03 | 0.01 | bdl | bdl | bdl | 0.02 | OES | BOGDANOV-BEREZOVAYA 1963 | 0.5003502 | 0.10007 | 0 | 0.03002101 | 6 | Cu
horse bit | ГЭ1268 | Museum collection | Minusinsk | 3 | Tagar | 99 | 0.05 | 0.01 | 0.15 | 0.03 | bdl | 0.1 | bdl | bdl | bdl | bdl | 0.01 | OES | BOGDANOV-BEREZOVAYA 1963 | 0.1500901 | 0.03001801 | 0 | 0.10006 | 11 | Cu
horse bit | ГЭ1287 | Museum collection | Minusinsk | 3 | Tagar | 99 | 0.5 | 0.05 | 0.15 | 0.04 | bdl | bdl | bdl | bdl | bdl | bdl | 0.02 | OES | BOGDANOV-BEREZOVAYA 1963 | 0.1508296 | 0.04022122 | 0 | 0 | 2 | Cu
horse bit | ГЭ1279 | Museum collection | Minusinsk | 3 | Tagar | 99 | 0.2 | bdl | 0.05 | 0.01 | bdl | 0.04 | bdl | bdl | bdl | bdl | bdl | OES | BOGDANOV-BEREZOVAYA 1963 | 0.0501002 | 0.01002004 | 0 | 0.04008016 | 1 | Cu
horse bit | ГЭ1288 | Museum collection | Minusinsk | 3 | Tagar | 97 | bdl | 0.04 | 0.2 | 0.05 | bdl | 0.04 | bdl | bdl | bdl | 0.1 | 2 | OES | BOGDANOV-BEREZOVAYA 1963 | 0.20008 | 0.05002001 | 0 | 0.04001601 | 2 | Cu
horse bit | MM4741 | Museum collection | Minusinsk | 3 | Tagar | 98 | bdl | 0.05 | 0.2 | 0.03 | bdl | 0.01 | 0.02 | bdl | bdl | 0.01 | 0.02 | OES | BOGDANOV-BEREZOVAYA 1963 | 0.2001001 | 0.03001501 | 0 | 0.010005 | 2 | Cu
horse bit | MM4810 | Museum collection | Minusinsk | 3 | Tagar | 99 | bdl | bdl | 0.15 | 0.04 | bdl | 0.2 | bdl | bdl | bdl | bdl | bdl | OES | BOGDANOV-BEREZOVAYA 1963 | 0.15 | 0.04 | 0 | 0.2 | 11 | Cu
horse bit | MM4867 | Museum collection | Minusinsk | 3 | Tagar | 99 | 0.2 | 0.05 | 0.1 | 0.05 | bdl | 0.02 | bdl | bdl | bdl | bdl | 0.02 | OES | BOGDANOV-BEREZOVAYA 1963 | 0.1002506 | 0.05012531 | 0 | 0.02005013 | 2 | Cu
horse bit | MM4867 | Museum collection | Minusinsk | 3 | Tagar | 98 | 0.02 | bdl | bdl | bdl | bdl | 0.02 | bdl | bdl | bdl | 0.01 | 1 | OES | BOGDANOV-BEREZOVAYA 1963 | 0 | 0 | 0 | 0.020004 | 1 | Cu
horse bit | MM4691 | Museum collection | Minusinsk | 3 | Tagar | 98 | 0.5 | 0.2 | 0.3 | 0.05 | bdl | 0.03 | 0.03 | bdl | bdl | bdl | 0.02 | OES | BOGDANOV-BEREZOVAYA 1963 | 0.3021148 | 0.05035247 | 0 | 0.03021148 | 2 | Cu
horse bit | MM4827 | Museum collection | Minusinsk | 3 | Tagar | 99 | 0.2 | bdl | 0.4 | 0.03 | bdl | 0.2 | bdl | bdl | bdl | bdl | bdl | OES | BOGDANOV-BEREZOVAYA 1963 | 0.4008016 | 0.03006012 | 0 | 0.2004008 | 11 | Cu
horse bit | MM4806 | Museum collection | Minusinsk | 3 | Tagar | 99 | bdl | bdl | 0.3 | 0.02 | bdl | bdl | bdl | bdl | bdl | bdl | bdl | OES | BOGDANOV-BEREZOVAYA 1963 | 0.3 | 0.02 | 0 | 0 | 2 | Cu
horse bit | MM4841 | Museum collection | Minusinsk | 3 | Tagar | 99 | bdl | bdl | bdl | bdl | bdl | 0.1 | bdl | bdl | bdl | bdl | bdl | OES | BOGDANOV-BEREZOVAYA 1963 | 0 | 0 | 0 | 0.1 | 5 | Cu
horse bit | MM4685 | Museum collection | Minusinsk | 3 | Tagar | 99 | bdl | bdl | bdl | bdl | bdl | 0.01 | bdl | bdl | bdl | bdl | bdl | OES | BOGDANOV-BEREZOVAYA 1963 | 0 | 0 | 0 | 0.01 | 1 | Cu
horse bit | MM4855 | Museum collection | Minusinsk | 3 | Tagar | 98 | 0.1 | 0.2 | 0.6 | 0.05 | bdl | 0.02 | 0.07 | bdl | bdl | bdl | bdl | OES | BOGDANOV-BEREZOVAYA 1963 | 0.6018054 | 0.05015045 | 0 | 0.02006018 | 2 | Cu
horse bit | MM4680 | Museum collection | Minusinsk | 3 | Tagar | 97 | 0.7 | 0.3 | 0.7 | 0.3 | bdl | 0.05 | 0.01 | bdl | bdl | 0.01 | 0.01 | OES | BOGDANOV-BEREZOVAYA 1963 | 0.7070707 | 0.3030303 | 0 | 0.05050505 | 6 | Cu
horse bit | MM4721 | Museum collection | Minusinsk | 3 | Tagar | 98 | 0.4 | bdl | 0.7 | 0.05 | bdl | 0.05 | bdl | bdl | bdl | bdl | bdl | OES | BOGDANOV-BEREZOVAYA 1963 | 0.7028112 | 0.0502008 | 0 | 0.0502008 | 2 | Cu
horse bit | MM4833 | Museum collection | Minusinsk | 3 | Tagar | 98 | 0.05 | 0.05 | 1 | 0.1 | bdl | 0.05 | 0.01 | bdl | bdl | bdl | 0.01 | OES | BOGDANOV-BEREZOVAYA 1963 | 1.001001 | 0.1001001 | 0 | 0.05005005 | 6 | Cu
horse bit | MM4832 | Museum collection | Minusinsk | 3 | Tagar | 97 | 0.3 | 0.05 | 1 | 0.1 | bdl | 0.05 | 0.1 | bdl | bdl | bdl | 0.01 | OES | BOGDANOV-BEREZOVAYA 1963 | 1.003512 | 0.1003512 | 0 | 0.05017561 | 6 | Cu
horse bit | MM4831 | Museum collection | Minusinsk | 3 | Tagar | 97 | 0.3 | 0.2 | 2 | 0.2 | bdl | 0.04 | 0.4 | bdl | bdl | bdl | 0.01 | OES | BOGDANOV-BEREZOVAYA 1963 | 2.01005 | 0.201005 | 0 | 0.04020101 | 6 | Cu
horse bit | MM4810 | Museum collection | Minusinsk | 3 | Tagar | 97 | 0.05 | bdl | 1 | 0.1 | bdl | 1 | bdl | bdl | bdl | bdl | 0.01 | OES | BOGDANOV-BEREZOVAYA 1963 | 1.0005 | 0.10005 | 0 | 1.0005 | 14 | Cu
horse bit | MM4741 | Museum collection | Minusinsk | 3 | Tagar | 96 | 0.2 | 0.1 | 1.5 | 0.1 | bdl | 0.1 | 0.1 | bdl | bdl | 0.04 | 0.2 | OES | BOGDANOV-BEREZOVAYA 1963 | 1.504514 | 0.1003009 | 0 | 0.1003009 | 14 | Cu
horse bit | МАЭ1298-16 | Museum collection | Minusinsk | 3 | Tagar | 95 | 0.1 | 0.5 | 3 | 0.3 | bdl | 0.1 | 0.07 | bdl | bdl | bdl | 0.01 | OES | BOGDANOV-BEREZOVAYA 1963 | 3.018109 | 0.3018109 | 0 | 0.1006036 | 14 | Cu
horse bit | МАЭ252-70 | Museum collection | Minusinsk | 3 | Tagar | 97 | 0.2 | 0.05 | 1.5 | 0.2 | bdl | 0.02 | 0.07 | bdl | bdl | bdl | 0.01 | OES | BOGDANOV-BEREZOVAYA 1963 | 1.503759 | 0.2005013 | 0 | 0.02005013 | 6 | Cu
horse bit | ГЭ1289 | Museum collection | Minusinsk | 3 | Tagar | 97 | 0.5 | 0.3 | 1.5 | 0.4 | bdl | 0.07 | 0.02 | bdl | bdl | bdl | 0.02 | OES | BOGDANOV-BEREZOVAYA 1963 | 1.512097 | 0.4032258 | 0 | 0.07056452 | 6 | Cu
horse bit | ГЭ1274 | Museum collection | Minusinsk | 3 | Tagar | 97 | 0.05 | bdl | 1 | 0.45 | bdl | 1 | 0.02 | bdl | bdl | bdl | 0.01 | OES | BOGDANOV-BEREZOVAYA 1963 | 1.0005 | 0.4502251 | 0 | 1.0005 | 14 | Cu
horse bit | ГЭ1277 | Museum collection | Minusinsk | 3 | Tagar | 98 | 0.01 | 0.3 | 1.3 | 0.05 | bdl | 0.07 | bdl | bdl | bdl | 0.02 | 0.02 | OES | BOGDANOV-BEREZOVAYA 1963 | 1.304043 | 0.05015548 | 0 | 0.07021767 | 2 | Cu
horse bit | MM4821 | Museum collection | Minusinsk | 3 | Tagar | 98 | 0.01 | bdl | 1 | 0.05 | bdl | 0.8 | bdl | bdl | bdl | bdl | bdl | OES | BOGDANOV-BEREZOVAYA 1963 | 1.0001 | 0.050005 | 0 | 0.80008 | 11 | Cu
horse bit | MM4999 | Museum collection | Minusinsk | 3 | Tagar | 98 | 0.01 | bdl | 1 | 0.1 | bdl | 0.8 | bdl | bdl | bdl | bdl | bdl | OES | BOGDANOV-BEREZOVAYA 1963 | 1.0001 | 0.10001 | 0 | 0.80008 | 14 | Cu
horse bit | MM4691 | Museum collection | Minusinsk | 3 | Tagar | 98 | 0.02 | 0.01 | 1.2 | 0.2 | bdl | 0.5 | 0.01 | bdl | bdl | bdl | bdl | OES | BOGDANOV-BEREZOVAYA 1963 | 1.20036 | 0.20006 | 0 | 0.50015 | 14 | Cu
horse bit | MM4828 | Museum collection | Minusinsk | 3 | Tagar | 97 | 0.01 | bdl | 1 | 0.2 | bdl | 0.8 | bdl | bdl | bdl | bdl | bdl | OES | BOGDANOV-BEREZOVAYA 1963 | 1.0001 | 0.20002 | 0 | 0.80008 | 14 | Cu
horse bit | MM4887 | Museum collection | Minusinsk | 3 | Tagar | 98 | bdl | 0.15 | 1.3 | 0.2 | bdl | 0.04 | 0.03 | bdl | bdl | bdl | bdl | OES | BOGDANOV-BEREZOVAYA 1963 | 1.301953 | 0.2003005 | 0 | 0.04006009 | 6 | Cu
horse bit | MM4822 | Museum collection | Minusinsk | 3 | Tagar | 97 | 0.1 | 0.04 | 1.5 | 0.3 | bdl | 0.7 | 0.1 | bdl | bdl | bdl | 0.01 | OES | BOGDANOV-BEREZOVAYA 1963 | 1.502103 | 0.3004206 | 0 | 0.7009814 | 14 | Cu
horse bit | MM4619 | Museum collection | Minusinsk | 3 | Tagar | 97 | 0.01 | bdl | 1 | 0.07 | bdl | 1 | 0.01 | bdl | bdl | 0.01 | bdl | OES | BOGDANOV-BEREZOVAYA 1963 | 1.0001 | 0.070007 | 0 | 1.0001 | 11 | Cu
horse bit | МАЭ897-89 | Museum collection | Minusinsk | 3 | Tagar | 98 | 1 | bdl | bdl | bdl | bdl | 0.04 | bdl | bdl | bdl | 0.02 | bdl | OES | BOGDANOV-BEREZOVAYA 1963 | 0 | 0 | 0 | 0.04040404 | 1 | Cu-Sn
horse bit | МАЭ1286 | Museum collection | Minusinsk | 3 | Tagar | 97 | 2 | 0.5 | 0.2 | 0.02 | bdl | 0.03 | bdl | bdl | bdl | bdl | 0.01 | OES | BOGDANOV-BEREZOVAYA 1963 | 0.2051282 | 0.02051282 | 0 | 0.03076923 | 2 | Cu-Sn
horse bit | МАЭ1295 | Museum collection | Minusinsk | 3 | Tagar | 96 | 2.5 | 0.5 | 0.5 | bdl | bdl | 0.03 | bdl | bdl | bdl | bdl | 0.04 | OES | BOGDANOV-BEREZOVAYA 1963 | 0.5154639 | 0 | 0 | 0.03092784 | 2 | Cu-Sn
horse bit | МАЭ1809-4 | Museum collection | Minusinsk | 3 | Tagar | 93 | 6 | bdl | 0.01 | 0.1 | bdl | 0.02 | bdl | bdl | bdl | bdl | bdl | OES | BOGDANOV-BEREZOVAYA 1963 | 0.0106383 | 0.106383 | 0 | 0.0212766 | 3 | Cu-Sn
horse bit | МАЭ1298-17 | Museum collection | Minusinsk | 3 | Tagar | 95 | 3 | 0.01 | 0.4 | 0.05 | bdl | 0.15 | bdl | bdl | bdl | bdl | 0.02 | OES | BOGDANOV-BEREZOVAYA 1963 | 0.4124137 | 0.05155171 | 0 | 0.1546551 | 11 | Cu-Sn
horse bit | MM4816 | Museum collection | Minusinsk | 3 | Tagar | 91 | 7 | 0.2 | 0.3 | 0.1 | bdl | 0.1 | bdl | bdl | bdl | 0.01 | 0.01 | OES | BOGDANOV-BEREZOVAYA 1963 | 0.3232759 | 0.1077586 | 0 | 0.1077586 | 14 | Cu-Sn
horse bit | MM4816 | Museum collection | Minusinsk | 3 | Tagar | 98 | 1.5 | 0.01 | bdl | 0.02 | bdl | 0.01 | bdl | bdl | bdl | bdl | bdl | OES | BOGDANOV-BEREZOVAYA 1963 | 0 | 0.02030663 | 0 | 0.01015332 | 1 | Cu-Sn
horse bit | MM4780 | Museum collection | Minusinsk | 3 | Tagar | 92 | 0.4 | 0.15 | 5 | 1 | bdl | 0.1 | 0.07 | bdl | bdl | bdl | 0.01 | OES | BOGDANOV-BEREZOVAYA 1963 | 5.027652 | 1.00553 | 0 | 0.100553 | 14 | Cu
horse bit | MM1267 | Museum collection | Minusinsk | 3 | Tagar | 93 | 0.02 | bdl | 2 | 4.5 | bdl | 0.07 | 0.3 | bdl | bdl | 0.02 | bdl | OES | BOGDANOV-BEREZOVAYA 1963 | 2.0004 | 4.5009 | 0 | 0.070014 | 6 | Cu
Псалии horse harness | MM4891 | Museum collection | Minusinsk | 3 | Tagar | 96 | 0.2 | 0.07 | 1.5 | 0.15 | bdl | 0.02 | 0.04 | bdl | bdl | bdl | 0.02 | OES | BOGDANOV-BEREZOVAYA 1963 | 1.504061 | 0.1504061 | 0 | 0.02005415 | 6 | Cu
Псалии horse harness | MM4922 | Museum collection | Minusinsk | 3 | Tagar | many | 0.01 | bdl | 3 | 0.07 | bdl | 1 | bdl | bdl | bdl | bdl | bdl | OES | BOGDANOV-BEREZOVAYA 1963 | 3.0003 | 0.070007 | 0 | 1.0001 | 11 | Cu
Псалии horse harness | МАЭ3557 | Museum collection | Minusinsk | 3 | Tagar | 96 | 1.5 | 0.5 | 1 | 0.3 | bdl | bdl | 0.07 | bdl | bdl | bdl | bdl | OES | BOGDANOV-BEREZOVAYA 1963 | 1.020408 | 0.3061224 | 0 | 0 | 6 | Cu-Sn
Псалии horse harness | МАЭ57-10 | Museum collection | Minusinsk | 3 | Tagar | 84 | 13 | 0.07 | 2 | 0.01 | bdl | 0.01 | 0.02 | bdl | bdl | 0.01 | 0.02 | OES | BOGDANOV-BEREZOVAYA 1963 | 2.300702 | 0.01150351 | 0 | 0.01150351 | 2 | Cu-Sn
Псалии horse harness | MM4905 | Museum collection | Minusinsk | 3 | Tagar | 89 | 10 | 0.01 | bdl | bdl | bdl | bdl | bdl | bdl | bdl | bdl | 0.05 | OES | BOGDANOV-BEREZOVAYA 1963 | 0 | 0 | 0 | 0 | 1 | Cu-Sn
Псалии horse harness | MM4885 | Museum collection | Minusinsk | 3 | Tagar | 92 | 6 | 0.5 | 0.5 | 0.2 | bdl | 0.04 | 0.01 | bdl | bdl | bdl | bdl | OES | BOGDANOV-BEREZOVAYA 1963 | 0.5347594 | 0.2139037 | 0 | 0.04278075 | 6 | Cu-Sn
Псалии horse harness | MM4896 | Museum collection | Minusinsk | 3 | Tagar | 93 | 6 | 0.1 | 0.4 | 0.25 | bdl | 0.05 | 0.02 | bdl | 0.01 | bdl | bdl | OES | BOGDANOV-BEREZOVAYA 1963 | 0.4260305 | 0.266269 | 0 | 0.05325381 | 6 | Cu-Sn
Псалии horse harness | MM4917 | Museum collection | Minusinsk | 3 | Tagar | 96 | 1.5 | 1 | 0.1 | 0.2 | bdl | bdl | bdl | bdl | 0.3 | 0.01 | 0.6 | OES | BOGDANOV-BEREZOVAYA 1963 | 0.1028807 | 0.2057613 | 0 | 0 | 6 | Cu-Sn-Pb
Псалии horse harness | МАЭ б/н | Museum collection | Minusinsk | 3 | Tagar | 95 | 2 | 1 | 0.4 | 0.1 | bdl | 0.05 | bdl | bdl | bdl | 0.01 | 0.03 | OES | BOGDANOV-BEREZOVAYA 1963 | 0.4123711 | 0.1030928 | 0 | 0.05154639 | 6 | Cu-Sn-Pb
Псалии horse harness | MM4921 | Museum collection | Minusinsk | 3 | Tagar | 88 | 6 | 5 | 0.2 | 0.03 | bdl | bdl | bdl | bdl | bdl | bdl | bdl | OES | BOGDANOV-BEREZOVAYA 1963 | 0.2247191 | 0.03370787 | 0 | 0 | 2 | Cu-Sn-Pb
mirror | MM4601 | Museum collection | Minusinsk | 3 | Tagar | 97 | bdl | 0.2 | 1 | 0.05 | bdl | 0.1 | 0.07 | bdl | bdl | bdl | 0.05 | OES | BOGDANOV-BEREZOVAYA 1963 | 1.002004 | 0.0501002 | 0 | 0.1002004 | 11 | Cu
mirror | MM4589 | Museum collection | Minusinsk | 3 | Tagar | 96 | 0.2 | 0.2 | 1.5 | 0.2 | bdl | 0.01 | 0.15 | bdl | bdl | bdl | bdl | OES | BOGDANOV-BEREZOVAYA 1963 | 1.506024 | 0.2008032 | 0 | 0.01004016 | 6 | Cu
mirror | MM4647 | Museum collection | Minusinsk | 3 | Tagar | 96 | 0.02 | 0.05 | 2 | 0.8 | bdl | 0.1 | 0.01 | bdl | bdl | bdl | bdl | OES | BOGDANOV-BEREZOVAYA 1963 | 2.001401 | 0.8005604 | 0 | 0.10007 | 14 | Cu
mirror | MM11687 | Museum collection | Minusinsk | 3 | Tagar | many | bdl | bdl | 2 | 0.4 | bdl | 1 | 0.02 | bdl | bdl | bdl | bdl | OES | BOGDANOV-BEREZOVAYA 1963 | 2 | 0.4 | 0 | 1 | 14 | Cu
mirror | MM4411 | Museum collection | Minusinsk | 3 | Tagar | many | 0.01 | 0.05 | 1.5 | 0.3 | bdl | 1 | 0.01 | bdl | bdl | 0.01 | 0.5 | OES | BOGDANOV-BEREZOVAYA 1963 | 1.500901 | 0.3001801 | 0 | 1.0006 | 14 | Cu
mirror | MM4427 | Museum collection | Minusinsk | 3 | Tagar | 94 | 4 | 0.2 | 1 | 0.3 | bdl | 0.07 | 0.02 | bdl | 0.05 | 0.04 | 0.1 | OES | BOGDANOV-BEREZOVAYA 1963 | 1.044386 | 0.3133159 | 0 | 0.07310705 | 6 | Cu-Sn
mirror | MM4594 | Museum collection | Minusinsk | 3 | Tagar | 92 | 5 | 0.1 | 1.5 | 0.2 | bdl | 0.05 | 0.07 | bdl | 0.01 | bdl | 0.01 | OES | BOGDANOV-BEREZOVAYA 1963 | 1.580778 | 0.2107704 | 0 | 0.05269259 | 6 | Cu-Sn
mirror | MM11609 | Museum collection | Minusinsk | 3 | Tagar | 98 | 1 | 0.06 | 0.2 | 0.03 | bdl | 0.06 | bdl | bdl | bdl | bdl | bdl | OES | BOGDANOV-BEREZOVAYA 1963 | 0.2021427 | 0.03032141 | 0 | 0.06064281 | 2 | Cu-Sn
mirror | MM4649 | Museum collection | Minusinsk | 3 | Tagar | 92 | 7 | 0.05 | 0.1 | bdl | bdl | bdl | bdl | bdl | 0.02 | bdl | 0.04 | OES | BOGDANOV-BEREZOVAYA 1963 | 0.1076079 | 0 | 0 | 0 | 2 | Cu-Sn
mirror | MM4429 | Museum collection | Minusinsk | 3 | Tagar | 92 | 7 | 0.05 | 0.2 | 0.01 | bdl | 0.04 | bdl | bdl | bdl | bdl | 0.5 | OES | BOGDANOV-BEREZOVAYA 1963 | 0.2151694 | 0.01075847 | 0 | 0.04303389 | 2 | Cu-Sn
mirror | MM4418 | Museum collection | Minusinsk | 3 | Tagar | 89 | 9 | 0.2 | 0.1 | 0.3 | bdl | 0.01 | bdl | bdl | 0.1 | bdl | 0.7 | OES | BOGDANOV-BEREZOVAYA 1963 | 0.1102536 | 0.3307607 | 0 | 0.01102536 | 6 | Cu-Sn
mirror | MM11500 | Museum collection | Minusinsk | 3 | Tagar | 96 | 3 | 0.15 | 0.1 | 0.03 | bdl | 0.05 | bdl | bdl | bdl | bdl | 0.01 | OES | BOGDANOV-BEREZOVAYA 1963 | 0.1032525 | 0.03097574 | 0 | 0.05162623 | 2 | Cu-Sn
mirror | MM11613 | Museum collection | Minusinsk | 3 | Tagar | 91 | 8 | 0.05 | 0.2 | 0.03 | bdl | 0.04 | bdl | bdl | bdl | bdl | 0.03 | OES | BOGDANOV-BEREZOVAYA 1963 | 0.2175095 | 0.03262643 | 0 | 0.0435019 | 2 | Cu-Sn
mirror | MM5209 | Museum collection | Minusinsk | 3 | Tagar | 95 | 0.2 | 0.01 | 1.5 | 1 | bdl | 1 | 0.15 | bdl | bdl | 0.01 | 0.05 | OES | BOGDANOV-BEREZOVAYA 1963 | 1.503157 | 1.002104 | 0 | 1.002104 | 14 | Cu
mirror | ПЭ б/н | Museum collection | Minusinsk | 3 | Tagar | 97 | 0.05 | bdl | 2 | 1 | bdl | 0.2 | 0.07 | bdl | bdl | bdl | bdl | OES | BOGDANOV-BEREZOVAYA 1963 | 2.001001 | 1.0005 | 0 | 0.2001001 | 14 | Cu
mirror | MM4614 | Museum collection | Minusinsk | 3 | Tagar | 91 | bdl | 0.2 | 5 | 2 | bdl | 0.2 | 0.15 | bdl | bdl | bdl | bdl | OES | BOGDANOV-BEREZOVAYA 1963 | 5.01002 | 2.004008 | 0 | 0.2004008 | 14 | Cu
mirror | MM4595 | Museum collection | Minusinsk | 3 | Tagar | 89 | 2.5 | 0.01 | 1.5 | 3 | bdl | 0.07 | 2 | bdl | bdl | bdl | bdl | OES | BOGDANOV-BEREZOVAYA 1963 | 1.538619 | 3.077239 | 0 | 0.07180224 | 6 | Cu-Sn
mirror | MM4591 | Museum collection | Minusinsk | 3 | Tagar | many | 0.2 | 0.01 | 5 | 0.2 | bdl | 0.2 | 1 | bdl | 0.1 | 0.01 | 0.1 | OES | BOGDANOV-BEREZOVAYA 1963 | 5.015548 | 0.2006219 | 0 | 0.2006219 | 14 | Cu
mirror | MM4650 | Museum collection | Minusinsk | 3 | Tagar | 90 | bdl | 1 | 5 | 0.7 | bdl | bdl | 0.8 | bdl | 0.1 | bdl | 1 | OES | BOGDANOV-BEREZOVAYA 1963 | 5.055612 | 0.7077856 | 0 | 0 | 6 | Cu-Pb
mirror | MM4596 | Museum collection | Minusinsk | 3 | Tagar | 89 | 2 | 5.5 | 1 | 0.2 | bdl | 0.2 | 0.1 | bdl | 0.2 | bdl | 0.05 | OES | BOGDANOV-BEREZOVAYA 1963 | 1.083424 | 0.2166847 | 0 | 0.2166847 | 14 | Cu-Sn-Pb
mirror | MM4673 | Museum collection | Minusinsk | 3 | Tagar | 87 | 6 | 6 | 0.1 | 0.3 | bdl | 0.01 | bdl | bdl | 0.2 | bdl | 0.01 | OES | BOGDANOV-BEREZOVAYA 1963 | 0.1138952 | 0.3416856 | 0 | 0.01138952 | 6 | Cu-Sn-Pb
pick-axe | MM11476 | Museum collection | Minusinsk | 3 | Tagar | 98 | 0.01 | bdl | 0.5 | 0.05 | bdl | 0.5 | bdl | bdl | bdl | bdl | bdl | OES | BOGDANOV-BEREZOVAYA 1963 | 0.50005 | 0.050005 | 0 | 0.50005 | 11 | Cu
pick-axe | MM9763 | Museum collection | Minusinsk | 3 | Tagar | 98 | 0.1 | 0.2 | 0.5 | 0.3 | bdl | 0.03 | 0.01 | bdl | bdl | bdl | 0.01 | OES | BOGDANOV-BEREZOVAYA 1963 | 0.5015045 | 0.3009027 | 0 | 0.03009027 | 6 | Cu
pick-axe | MM4383 | Museum collection | Minusinsk | 3 | Tagar | 98 | 0.05 | 0.2 | 0.5 | bdl | bdl | 0.01 | 0.07 | bdl | 0.02 | bdl | 1 | OES | BOGDANOV-BEREZOVAYA 1963 | 0.5013537 | 0 | 0 | 0.01002707 | 2 | Cu
pick-axe | MM638 | Museum collection | Minusinsk | 3 | Tagar | 97 | 0.3 | 0.1 | 1.5 | 0.2 | bdl | 0.06 | 0.01 | bdl | bdl | bdl | 0.5 | OES | BOGDANOV-BEREZOVAYA 1963 | 1.506024 | 0.2008032 | 0 | 0.06024096 | 6 | Cu
pick-axe | MM589 | Museum collection | Minusinsk | 3 | Tagar | 93 | 0.02 | 0.2 | 4.5 | 0.4 | bdl | 0.07 | 0.5 | bdl | bdl | bdl | 0.1 | OES | BOGDANOV-BEREZOVAYA 1963 | 4.509922 | 0.4008819 | 0 | 0.07015434 | 6 | Cu
pick-axe | MM590 | Museum collection | Minusinsk | 3 | Tagar | 96 | 1 | 0.1 | 1.5 | 0.2 | bdl | 0.05 | 0.2 | bdl | bdl | bdl | 0.5 | OES | BOGDANOV-BEREZOVAYA 1963 | 1.516684 | 0.2022245 | 0 | 0.05055612 | 6 | Cu-Sn
pick-axe | MM612 | Museum collection | Minusinsk | 3 | Tagar | 92 | 2 | 0.2 | 3 | 0.4 | bdl | 0.01 | 0.2 | bdl | bdl | 0.01 | 0.7 | OES | BOGDANOV-BEREZOVAYA 1963 | 3.067485 | 0.408998 | 0 | 0.01022495 | 6 | Cu-Sn
pick-axe | MM645 | Museum collection | Minusinsk | 3 | Tagar | 92 | 4 | 0.2 | 1.25 | 0.2 | bdl | 1 | 0.07 | bdl | bdl | bdl | 0.01 | OES | BOGDANOV-BEREZOVAYA 1963 | 1.304802 | 0.2087683 | 0 | 1.043841 | 14 | Cu-Sn
pick-axe | MM588 | Museum collection | Minusinsk | 3 | Tagar | 85 | 10 | 3 | 1.5 | 0.1 | bdl | 0.08 | bdl | bdl | bdl | bdl | 0.01 | OES | BOGDANOV-BEREZOVAYA 1963 | 1.724138 | 0.1149425 | 0 | 0.09195402 | 6 | Cu-Sn-Pb
pick-axe | MM665 | Museum collection | Minusinsk | 3 | Tagar | 80 | 12 | 5 | 1.5 | 0.1 | bdl | 0.1 | 0.1 | bdl | 0.1 | bdl | 0.4 | OES | BOGDANOV-BEREZOVAYA 1963 | 1.809409 | 0.1206273 | 0 | 0.1206273 | 14 | Cu-Sn-Pb
pick-axe | MM591 | Museum collection | Minusinsk | 3 | Tagar | 95 | 1 | 1 | 1.5 | 0.4 | bdl | 0.07 | 0.15 | bdl | 0.01 | bdl | bdl | OES | BOGDANOV-BEREZOVAYA 1963 | 1.530768 | 0.4082049 | 0 | 0.07143586 | 6 | Cu-Sn-Pb
pick-axe | MM651 | Museum collection | Minusinsk | 3 | Tagar | 90 | 6.5 | 1 | 1 | 0.01 | bdl | 0.07 | 0.07 | bdl | bdl | bdl | bdl | OES | BOGDANOV-BEREZOVAYA 1963 | 1.081081 | 0.01081081 | 0 | 0.07567568 | 2 | Cu-Sn-Pb
pick-axe | MM10966 | Museum collection | Minusinsk | 3 | Tagar | 96 | 2 | 0.2 | 0.7 | 0.1 | bdl | 0.8 | bdl | bdl | bdl | bdl | 0.01 | OES | BOGDANOV-BEREZOVAYA 1963 | 0.7157464 | 0.1022495 | 0 | 0.8179959 | 14 | Cu-Sn
pick-axe | MM11635 | Museum collection | Minusinsk | 3 | Tagar | 93 | 6 | 0.1 | 0.1 | bdl | bdl | 0.01 | bdl | bdl | bdl | bdl | 0.15 | OES | BOGDANOV-BEREZOVAYA 1963 | 0.1064963 | 0 | 0 | 0.01064963 | 2 | Cu-Sn
pick-axe | MM11468 | Museum collection | Minusinsk | 3 | Tagar | 92 | 7 | 0.02 | 0.4 | 0.03 | bdl | 0.05 | bdl | bdl | bdl | bdl | bdl | OES | BOGDANOV-BEREZOVAYA 1963 | 0.4302 | 0.032265 | 0 | 0.05377501 | 2 | Cu-Sn
tubular axe | MM11679 | Museum collection | Minusinsk | 3 | Tagar | 97 | 0.01 | bdl | 1.2 | 0.5 | bdl | 0.7 | 0.01 | bdl | bdl | bdl | bdl | OES | BOGDANOV-BEREZOVAYA 1963 | 1.20012 | 0.50005 | 0 | 0.70007 | 14 | Cu
hoe | MM696 | Museum collection | Minusinsk | 3 | Tagar | many | bdl | bdl | 0.5 | 0.5 | bdl | 0.01 | bdl | bdl | bdl | bdl | 1 | OES | BOGDANOV-BEREZOVAYA 1963 | 0.5 | 0.5 | 0 | 0.01 | 6 | Cu
awl | MM11700 | Museum collection | Minusinsk | 3 | Tagar | 97 | 0.02 | bdl | 1.3 | 0.4 | bdl | 1 | 0.08 | bdl | bdl | bdl | bdl | OES | BOGDANOV-BEREZOVAYA 1963 | 1.30026 | 0.40008 | 0 | 1.0002 | 14 | Cu
awl | MM12536 | Museum collection | Minusinsk | 3 | Tagar | 97 | 2 | 0.01 | 0.2 | 0.03 | bdl | 0.01 | bdl | bdl | bdl | bdl | 0.01 | OES | BOGDANOV-BEREZOVAYA 1963 | 0.2041025 | 0.03061537 | 0 | 0.01020512 | 2 | Cu-Sn
awl | MM11636 | Museum collection | Minusinsk | 3 | Tagar | 94 | 5 | 0.01 | 0.2 | 0.3 | bdl | 0.05 | bdl | bdl | bdl | bdl | 0.01 | OES | BOGDANOV-BEREZOVAYA 1963 | 0.2105485 | 0.3158227 | 0 | 0.05263712 | 6 | Cu-Sn
awl | MM11001 | Museum collection | Minusinsk | 3 | Tagar | many | 0.05 | bdl | 0.7 | 0.03 | bdl | bdl | bdl | bdl | bdl | bdl | 0.01 | OES | BOGDANOV-BEREZOVAYA 1963 | 0.7003502 | 0.03001501 | 0 | 0 | 2 | Cu
awl | MM11709 | Museum collection | Minusinsk | 3 | Tagar | 98 | bdl | bdl | 1.2 | 0.2 | bdl | 0.5 | 0.01 | bdl | bdl | bdl | bdl | OES | BOGDANOV-BEREZOVAYA 1963 | 1.2 | 0.2 | 0 | 0.5 | 14 | Cu
awl | MM8228 | Museum collection | Minusinsk | 3 | Tagar | 95 | 0.3 | 0.2 | 3 | 0.1 | bdl | 0.4 | 0.02 | bdl | bdl | bdl | 0.5 | OES | BOGDANOV-BEREZOVAYA 1963 | 3.015075 | 0.1005025 | 0 | 0.4020101 | 14 | Cu
awl | MM1356 | Museum collection | Minusinsk | 3 | Tagar | many | 0.01 | bdl | 1.7 | 0.2 | bdl | 1 | bdl | bdl | bdl | 0.1 | bdl | OES | BOGDANOV-BEREZOVAYA 1963 | 1.70017 | 0.20002 | 0 | 1.0001 | 14 | Cu
awl | MM7665 | Museum collection | Minusinsk | 3 | Tagar | 96 | 2.5 | 0.6 | 0.5 | 0.2 | bdl | 0.1 | bdl | bdl | bdl | 0.01 | 0.6 | OES | BOGDANOV-BEREZOVAYA 1963 | 0.5159959 | 0.2063983 | 0 | 0.1031992 | 14 | Cu-Sn
awl | MM7593 | Museum collection | Minusinsk | 3 | Tagar | 90 | 9 | 0.5 | 0.4 | 0.05 | bdl | 0.05 | bdl | bdl | 0.05 | bdl | 0.04 | OES | BOGDANOV-BEREZOVAYA 1963 | 0.4422333 | 0.05527916 | 0 | 0.05527916 | 2 | Cu-Sn
awl | MM11496 | Museum collection | Minusinsk | 3 | Tagar | 92 | 7 | 0.01 | 0.1 | 0.02 | bdl | 0.08 | bdl | bdl | bdl | bdl | bdl | OES | BOGDANOV-BEREZOVAYA 1963 | 0.1075384 | 0.02150769 | 0 | 0.08603076 | 2 | Cu-Sn
awl | MM805 | Museum collection | Minusinsk | 3 | Tagar | 95 | 4 | 0.4 | 0.3 | 0.04 | bdl | 0.03 | bdl | bdl | bdl | bdl | 0.15 | OES | BOGDANOV-BEREZOVAYA 1963 | 0.3138075 | 0.041841 | 0 | 0.03138075 | 2 | Cu-Sn
awl | MM8034 | Museum collection | Minusinsk | 3 | Tagar | 88 | 10 | 1 | 0.5 | 0.1 | bdl | 0.1 | bdl | bdl | bdl | 0.04 | 0.2 | OES | BOGDANOV-BEREZOVAYA 1963 | 0.5617978 | 0.1123596 | 0 | 0.1123596 | 14 | Cu-Sn-Pb
awl | MM7733 | Museum collection | Minusinsk | 3 | Tagar | 82 | 12 | 2 | 0.5 | 0.05 | bdl | 0.05 | bdl | bdl | bdl | bdl | 0.1 | OES | BOGDANOV-BEREZOVAYA 1963 | 0.5813953 | 0.05813953 | 0 | 0.05813953 | 2 | Cu-Sn-Pb
arrowhead | MM11069 | Museum collection | Minusinsk | 3 | Tagar | 99 | 0.3 | bdl | 0.2 | 0.03 | bdl | 0.15 | bdl | bdl | bdl | bdl | bdl | OES | BOGDANOV-BEREZOVAYA 1963 | 0.2006018 | 0.03009027 | 0 | 0.1504514 | 11 | Cu
arrowhead | MM11070 | Museum collection | Minusinsk | 3 | Tagar | 99 | bdl | bdl | 0.2 | 0.03 | bdl | 0.15 | bdl | bdl | bdl | bdl | bdl | OES | BOGDANOV-BEREZOVAYA 1963 | 0.2 | 0.03 | 0 | 0.15 | 11 | Cu
arrowhead | MM11071 | Museum collection | Minusinsk | 3 | Tagar | 98 | 0.5 | bdl | 0.2 | 0.04 | bdl | 0.3 | bdl | bdl | bdl | bdl | bdl | OES | BOGDANOV-BEREZOVAYA 1963 | 0.201005 | 0.04020101 | 0 | 0.3015075 | 11 | Cu
arrowhead | MM11073 | Museum collection | Minusinsk | 3 | Tagar | 99 | 0.03 | 0.3 | 0.1 | 0.04 | bdl | bdl | bdl | bdl | bdl | bdl | bdl | OES | BOGDANOV-BEREZOVAYA 1963 | 0.1003311 | 0.04013244 | 0 | 0 | 2 | Cu
arrowhead | MM6315 | Museum collection | Minusinsk | 3 | Tagar | 97 | bdl | bdl | 1.2 | 0.15 | bdl | 0.5 | 0.01 | bdl | bdl | bdl | bdl | OES | BOGDANOV-BEREZOVAYA 1963 | 1.2 | 0.15 | 0 | 0.5 | 14 | Cu
arrowhead | MM11072 | Museum collection | Minusinsk | 3 | Tagar | 97 | 0.02 | 0.01 | 1.5 | 0.2 | bdl | 0.6 | 0.02 | bdl | bdl | bdl | bdl | OES | BOGDANOV-BEREZOVAYA 1963 | 1.50045 | 0.20006 | 0 | 0.6001801 | 14 | Cu
arrowhead | MM11501 | Museum collection | Minusinsk | 3 | Tagar | many | 0.01 | bdl | 1.5 | 0.1 | bdl | 1 | 0.02 | bdl | bdl | bdl | bdl | OES | BOGDANOV-BEREZOVAYA 1963 | 1.50015 | 0.10001 | 0 | 1.0001 | 14 | Cu
spearhead | MM6380 | Museum collection | Minusinsk | 3 | Tagar | 99 | bdl | bdl | 0.4 | 0.2 | bdl | bdl | bdl | bdl | bdl | bdl | bdl | OES | BOGDANOV-BEREZOVAYA 1963 | 0.4 | 0.2 | 0 | 0 | 6 | Cu
cauldron | MM10083 | Museum collection | Minusinsk | 3 | Tagar | 99 | bdl | bdl | bdl | bdl | bdl | 0.03 | bdl | bdl | bdl | 0.01 | 0.01 | OES | BOGDANOV-BEREZOVAYA 1963 | 0 | 0 | 0 | 0.03 | 1 | Cu
cauldron | MM1407 | Museum collection | Minusinsk | 3 | Tagar | 99 | bdl | 0.01 | bdl | bdl | bdl | 0.01 | bdl | bdl | 0.02 | bdl | bdl | OES | BOGDANOV-BEREZOVAYA 1963 | 0 | 0 | 0 | 0.010003 | 1 | Cu
cauldron | MM б/н | Museum collection | Minusinsk | 3 | Tagar | 99 | bdl | bdl | 0.1 | 0.01 | bdl | 0.01 | bdl | bdl | bdl | bdl | bdl | OES | BOGDANOV-BEREZOVAYA 1963 | 0.1 | 0.01 | 0 | 0.01 | 2 | Cu
cauldron | MM10185 | Museum collection | Minusinsk | 3 | Tagar | 99 | 0.01 | 0.01 | 0.2 | 0.04 | bdl | 0.02 | bdl | bdl | bdl | bdl | 0.01 | OES | BOGDANOV-BEREZOVAYA 1963 | 0.20004 | 0.040008 | 0 | 0.020004 | 2 | Cu
cauldron | MM б/н | Museum collection | Minusinsk | 3 | Tagar | 99 | 0.1 | 0.1 | bdl | bdl | bdl | bdl | bdl | bdl | 0.1 | bdl | bdl | OES | BOGDANOV-BEREZOVAYA 1963 | 0 | 0 | 0 | 0 | 1 | Cu
cauldron | MM10107 | Museum collection | Minusinsk | 3 | Tagar | 98 | bdl | 0.15 | 0.15 | 0.03 | bdl | 0.04 | bdl | bdl | bdl | 0.03 | 0 | OES | BOGDANOV-BEREZOVAYA 1963 | 0.1502253 | 0.03004507 | 0 | 0.04006009 | 2 | Cu
cauldron | MM10136 | Museum collection | Minusinsk | 3 | Tagar | 99 | bdl | 0.01 | bdl | bdl | bdl | bdl | bdl | bdl | 0.1 | bdl | 0.6 | OES | BOGDANOV-BEREZOVAYA 1963 | 0 | 0 | 0 | 0 | 1 | Cu
cauldron | MM б/н | Museum collection | Minusinsk | 3 | Tagar | 99 | 0.02 | bdl | bdl | 0.01 | bdl | 0.02 | bdl | bdl | bdl | bdl | 0.03 | OES | BOGDANOV-BEREZOVAYA 1963 | 0 | 0.010002 | 0 | 0.020004 | 1 | Cu
cauldron | MM б/н | Museum collection | Minusinsk | 3 | Tagar | 99 | bdl | bdl | 0.1 | bdl | bdl | 0.01 | bdl | bdl | bdl | bdl | bdl | OES | BOGDANOV-BEREZOVAYA 1963 | 0.1 | 0 | 0 | 0.01 | 2 | Cu
cauldron | MM142 | Museum collection | Minusinsk | 3 | Tagar | 99 | bdl | 0.01 | bdl | 0.03 | bdl | 0.03 | bdl | bdl | bdl | bdl | 0.03 | OES | BOGDANOV-BEREZOVAYA 1963 | 0 | 0.030003 | 0 | 0.030003 | 1 | Cu
cauldron | MM10099 | Museum collection | Minusinsk | 3 | Tagar | many | 0.01 | 0.1 | 0.1 | bdl | bdl | 0.02 | bdl | bdl | 0.1 | 0.04 | 1 | OES | BOGDANOV-BEREZOVAYA 1963 | 0.1002104 | 0 | 0 | 0.02004209 | 2 | Cu
cauldron | MM10099 | Museum collection | Minusinsk | 3 | Tagar | 98 | 0.01 | bdl | bdl | 0.03 | bdl | 0.01 | bdl | bdl | bdl | bdl | 1 | OES | BOGDANOV-BEREZOVAYA 1963 | 0 | 0.030003 | 0 | 0.010001 | 1 | Cu
cauldron | MM10099 | Museum collection | Minusinsk | 3 | Tagar | 97 | 0.05 | 1.2 | 0.4 | 0.04 | bdl | 0.04 | bdl | bdl | bdl | bdl | 0.01 | OES | BOGDANOV-BEREZOVAYA 1963 | 0.4050633 | 0.04050633 | 0 | 0.04050633 | 2 | Cu-Pb
cauldron | MM10168 | Museum collection | Minusinsk | 3 | Tagar | 98 | 0.07 | 0.2 | 1.5 | 0.2 | bdl | 0.1 | bdl | bdl | bdl | bdl | bdl | OES | BOGDANOV-BEREZOVAYA 1963 | 1.504061 | 0.2005415 | 0 | 0.1002707 | 14 | Cu
cauldron | MM10140 | Museum collection | Minusinsk | 3 | Tagar | 97 | 0.01 | 0.2 | 1.5 | 0.3 | bdl | bdl | 0.01 | bdl | bdl | bdl | bdl | OES | BOGDANOV-BEREZOVAYA 1963 | 1.503157 | 0.3006313 | 0 | 0 | 6 | Cu
cauldron | MM10140 | Museum collection | Minusinsk | 3 | Tagar | 98 | bdl | bdl | 1.5 | 0.2 | bdl | 0.1 | 0.01 | bdl | bdl | bdl | bdl | OES | BOGDANOV-BEREZOVAYA 1963 | 1.5 | 0.2 | 0 | 0.1 | 14 | Cu
cauldron | MM б/н | Museum collection | Minusinsk | 3 | Tagar | 98 | bdl | 0.04 | 1 | 0.03 | bdl | bdl | bdl | bdl | bdl | bdl | bdl | OES | BOGDANOV-BEREZOVAYA 1963 | 1.0004 | 0.030012 | 0 | 0 | 2 | Cu
cauldron | MM10032 | Museum collection | Minusinsk | 3 | Tagar | 97 | 0.5 | 1 | 1 | 0.3 | bdl | 0.07 | 0.01 | bdl | bdl | bdl | bdl | OES | BOGDANOV-BEREZOVAYA 1963 | 1.015228 | 0.3045685 | 0 | 0.07106599 | 6 | Cu-Pb
cauldron | MM10173 | Museum collection | Minusinsk | 3 | Tagar | 95 | 2 | 0.7 | 0.5 | 0.2 | bdl | 0.01 | 0.07 | bdl | 0.05 | bdl | 0.1 | OES | BOGDANOV-BEREZOVAYA 1963 | 0.5141388 | 0.2056555 | 0 | 0.01028278 | 6 | Cu-Sn
cauldron | MM1500 | Museum collection | Minusinsk | 3 | Tagar | 89 | 6 | 3 | 0.5 | 0.2 | bdl | 0.5 | 0.2 | bdl | bdl | 0.02 | 0.5 | OES | BOGDANOV-BEREZOVAYA 1963 | 0.5494505 | 0.2197802 | 0 | 0.5494505 | 14 | Cu-Sn-Pb
cauldron | MM10183 | Museum collection | Minusinsk | 3 | Tagar | 68 | 16 | 15 | 0.5 | 0.3 | bdl | 0.04 | 0.04 | bdl | 0.05 | 0.01 | 0.2 | OES | BOGDANOV-BEREZOVAYA 1963 | 0.7251632 | 0.4350979 | 0 | 0.05801305 | 6 | Cu-Sn-Pb
pendant | MM8408 | Museum collection | Minusinsk | 3 | Tagar | 87 | 10 | 0.1 | 0.8 | 0.05 | bdl | 0.04 | 0.4 | bdl | 0.02 | bdl | 0.3 | OES | BOGDANOV-BEREZOVAYA 1963 | 0.8900757 | 0.05562973 | 0 | 0.04450378 | 2 | Cu-Sn
pendant | MM8424 | Museum collection | Minusinsk | 3 | Tagar | 84 | 15 | 0.1 | 0.2 | 0.05 | bdl | 0.01 | 0.5 | bdl | 0.05 | bdl | 0.2 | OES | BOGDANOV-BEREZOVAYA 1963 | 0.2357101 | 0.05892752 | 0 | 0.0117855 | 2 | Cu-Sn
pendant | MM8422 | Museum collection | Minusinsk | 3 | Tagar | many | bdl | bdl | 5 | 0.3 | bdl | 0.2 | 0.05 | bdl | bdl | 0.02 | 0.4 | OES | BOGDANOV-BEREZOVAYA 1963 | 5 | 0.3 | 0 | 0.2 | 14 | Cu
deer plaque | MM9125 | Museum collection | Minusinsk | 3 | Tagar | 98 | 0.4 | 0.1 | bdl | 0.03 | bdl | 0.04 | bdl | bdl | bdl | 0.01 | 0.04 | OES | BOGDANOV-BEREZOVAYA 1963 | 0 | 0.03015075 | 0 | 0.04020101 | 1 | Cu
deer plaque | MM9602 | Museum collection | Minusinsk | 3 | Tagar | 97 | 0.3 | 0.05 | 1.2 | 0.2 | bdl | 0.01 | bdl | bdl | bdl | bdl | 0.04 | OES | BOGDANOV-BEREZOVAYA 1963 | 1.204215 | 0.2007025 | 0 | 0.01003512 | 6 | Cu
Model reindeer antlers | AM305 | Museum collection | Minusinsk | 3 | Tagar | 96 | bdl | 0.4 | 2 | 0.04 | bdl | 0.02 | bdl | bdl | bdl | 0.05 | 0.8 | OES | BOGDANOV-BEREZOVAYA 1963 | 2.008032 | 0.04016064 | 0 | 0.02008032 | 2 | Cu
Model reindeer antlers | AM9373 | Museum collection | Minusinsk | 3 | Tagar | 93 | bdl | 0.1 | 4 | 0.5 | bdl | bdl | bdl | bdl | bdl | bdl | 0.9 | OES | BOGDANOV-BEREZOVAYA 1963 | 4.004004 | 0.5005005 | 0 | 0 | 6 | Cu
fibula | MM6928 | Museum collection | Minusinsk | 3 | Tagar | 88 | 10 | 0.1 | 1.5 | 0.2 | bdl | bdl | 0.2 | bdl | 0.05 | bdl | 0.6 | OES | BOGDANOV-BEREZOVAYA 1963 | 1.669449 | 0.2225932 | 0 | 0 | 6 | Cu-Sn
fibula | MM6927 | Museum collection | Minusinsk | 3 | Tagar | 88 | 10 | 0.01 | 0.4 | 0.7 | bdl | bdl | 0.07 | bdl | bdl | bdl | 0.2 | OES | BOGDANOV-BEREZOVAYA 1963 | 0.4444938 | 0.7778642 | 0 | 0 | 6 | Cu-Sn
plaque | MM10949 | Museum collection | Minusinsk | 3 | Tagar | 95 | 0.07 | 0.2 | 4 | 0.03 | bdl | bdl | bdl | bdl | bdl | bdl | 0.02 | OES | BOGDANOV-BEREZOVAYA 1963 | 4.010829 | 0.03008122 | 0 | 0 | 2 | Cu
décor bird | MM12904 | Museum collection | Minusinsk | 3 | Tagar | 89 | 10 | 0.2 | 0.1 | 0.02 | bdl | 0.04 | bdl | bdl | 0.05 | 0.04 | 0.3 | OES | BOGDANOV-BEREZOVAYA 1963 | 0.1114206 | 0.02228412 | 0 | 0.04456825 | 2 | Cu-Sn
comb | MM4927 | Museum collection | Minusinsk | 3 | Tagar | 97 | 0.5 | 0.2 | 1 | 0.2 | bdl | bdl | bdl | bdl | bdl | bdl | 0.05 | OES | BOGDANOV-BEREZOVAYA 1963 | 1.007049 | 0.2014099 | 0 | 0 | 6 | Cu
comb | MM4964 | Museum collection | Minusinsk | 3 | Tagar | 94 | 2 | 1 | 1.5 | 0.05 | bdl | bdl | bdl | bdl | bdl | bdl | 0.1 | OES | BOGDANOV-BEREZOVAYA 1963 | 1.546392 | 0.05154639 | 0 | 0 | 2 | Cu-Sn-Pb
comb | MM4950 | Museum collection | Minusinsk | 3 | Tagar | 94 | 4 | 0.5 | 0.3 | 0.02 | bdl | bdl | bdl | bdl | bdl | bdl | bdl | OES | BOGDANOV-BEREZOVAYA 1963 | 0.3141361 | 0.02094241 | 0 | 0 | 2 | Cu-Sn
molds | MM10124 | Museum collection | Minusinsk | 3 | Tagar | 99 | 0.02 | bdl | 0.5 | 0.05 | bdl | bdl | 0.01 | bdl | bdl | bdl | bdl | OES | BOGDANOV-BEREZOVAYA 1963 | 0.5001 | 0.05001 | 0 | 0 | 2 | Cu
molds | MM10126 | Museum collection | Minusinsk | 3 | Tagar | 98 | 0.02 | 0.01 | 1 | 0.05 | bdl | 0.02 | 0.01 | bdl | 0.1 | bdl | bdl | OES | BOGDANOV-BEREZOVAYA 1963 | 1.001302 | 0.05006508 | 0 | 0.02002603 | 2 | Cu
molds | MM10126 | Museum collection | Minusinsk | 3 | Tagar | 94 | 4 | 0.5 | 0.5 | 0.06 | bdl | 0.03 | 0.01 | bdl | bdl | bdl | bdl | OES | BOGDANOV-BEREZOVAYA 1963 | 0.5235602 | 0.06282723 | 0 | 0.03141361 | 2 | Cu-Sn
molds | MM10127 | Museum collection | Minusinsk | 3 | Tagar | 91 | 5 | 3 | 0.1 | 0.3 | bdl | bdl | bdl | bdl | bdl | bdl | bdl | OES | BOGDANOV-BEREZOVAYA 1963 | 0.1086957 | 0.326087 | 0 | 0 | 6 | Cu-Sn-Pb
molds | MM10125 | Museum collection | Minusinsk | 3 | Tagar | 90 | 4 | 5 | 0.1 | 0.03 | bdl | bdl | bdl | bdl | bdl | bdl | bdl | OES | BOGDANOV-BEREZOVAYA 1963 | 0.1098901 | 0.03296703 | 0 | 0 | 2 | Cu-Sn-Pb
ingot | MM307 | Museum collection | Minusinsk | 3 | Tagar | 97.5 | bdl | bdl | bdl | bdl | bdl | bdl | bdl | bdl | 0.5 | bdl | 1.2 | OES | BOGDANOV-BEREZOVAYA 1963 | 0 | 0 | 0 | 0 | 1 | Cu
ingot | MM12868 | Museum collection | Minusinsk | 3 | Tagar | 96 | 0.2 | 0.2 | 1 | 0.1 | bdl | 0.1 | 0.03 | bdl | 0.1 | 0.5 | 0.6 | OES | BOGDANOV-BEREZOVAYA 1963 | 1.005025 | 0.1005025 | 0 | 0.1005025 | 14 | Cu
ingot | MM12873 | Museum collection | Minusinsk | 3 | Tagar | 97 | 0.5 | 0.2 | 1.5 | 0.05 | bdl | 0.05 | 0.07 | bdl | bdl | bdl | 0.05 | OES | BOGDANOV-BEREZOVAYA 1963 | 1.510574 | 0.05035247 | 0 | 0.05035247 | 2 | Cu
ingot | MM12872 | Museum collection | Minusinsk | 3 | Tagar | 97 | 1 | 0.2 | 0.1 | 0.2 | bdl | 0.05 | bdl | bdl | 0.2 | bdl | 0.6 | OES | BOGDANOV-BEREZOVAYA 1963 | 0.1014199 | 0.2028398 | 0 | 0.05070994 | 6 | Cu-Sn
ingot | MM12874 | Museum collection | Minusinsk | 3 | Tagar | many | 7 | 7 | 0.2 | 0.2 | bdl | 0.1 | bdl | bdl | 20 | bdl | 1 | OES | BOGDANOV-BEREZOVAYA 1963 | 0.3030303 | 0.3030303 | 0 | 0.1515152 | 14 | Cu-Sn-Pb
deer plaque |  | Museum collection | Minusinsk | 3 | Tagar | 98 | 0.05 | 0.05 | 1 | 0.15 | bdl | 0.01 | 0.04 | bdl | bdl | bdl | 0.15 | OES | BOBROV 1976 | 1.001001 | 0.1501502 | 0 | 0.01001001 | 6 | Cu
deer plaque |  | Museum collection | Minusinsk | 3 | Tagar | many | 0.7 | 0.5 | 1.5 | 0.2 | bdl | 0.01 | 0.7 | bdl | 0.05 | 0.02 | 1 | OES | BOBROV 1976 | 1.518987 | 0.2025316 | 0 | 0.01012658 | 6 | Cu
deer plaque |  | Museum collection | Minusinsk | 3 | Tagar | 90 | 7 | 0.2 | 1 | 0.02 | bdl | bdl | bdl | bdl | bdl | bdl | 0.78 | OES | BOBROV 1976 | 1.077586 | 0.02155172 | 0 | 0 | 2 | Cu-Sn
deer plaque |  | Museum collection | Minusinsk | 3 | Tagar | 92 | 1.5 | 0.2 | 5 | 0.3 | bdl | 0.01 | 0.07 | bdl | bdl | 0.01 | 0.8 | OES | BOBROV 1976 | 5.08647 | 0.3051882 | 0 | 0.01017294 | 6 | Cu-Sn
deer plaque |  | Museum collection | Minusinsk | 3 | Tagar | 98 | 1 | 0.05 | 0.1 | bdl | bdl | 0.03 | bdl | bdl | bdl | bdl | 0.04 | OES | BOBROV 1976 | 0.1010611 | 0 | 0 | 0.03031834 | 2 | Cu-Sn
deer plaque |  | Museum collection | Minusinsk | 3 | Tagar | 94 | 5 | 0.01 | bdl | bdl | bdl | 0.01 | bdl | bdl | bdl | bdl | 0.04 | OES | BOBROV 1976 | 0 | 0 | 0 | 0.01052742 | 1 | Cu-Sn
deer plaque |  | Museum collection | Minusinsk | 3 | Tagar | 94 | 4 | 1 | 0.2 | 0.03 | bdl | 0.01 | bdl | bdl | bdl | bdl | 0.02 | OES | BOBROV 1976 | 0.2105263 | 0.03157895 | 0 | 0.01052632 | 2 | Cu-Sn-Pb
deer plaque |  | Museum collection | Minusinsk | 3 | Tagar | 89 | 9 | 1 | 0.5 | 0.05 | bdl | 0.5 | bdl | bdl | bdl | bdl | 0.1 | OES | BOBROV 1976 | 0.5555556 | 0.05555556 | 0 | 0.5555556 | 11 | Cu-Sn-Pb
deer plaque |  | Museum collection | Minusinsk | 3 | Tagar | 91 | 6 | 1.3 | 0.2 | 0.05 | bdl | 0.04 | bdl | bdl | bdl | bdl | 0.4 | OES | BOBROV 1976 | 0.2157497 | 0.05393743 | 0 | 0.04314995 | 2 | Cu-Sn-Pb
deer plaque |  | Museum collection | Minusinsk | 3 | Tagar | 98 | 1 | 0.05 | bdl | bdl | bdl | 0.01 | bdl | bdl | bdl | bdl | 0.8 | OES | BOBROV 1976 | 0 | 0 | 0 | 0.01010611 | 1 | Cu-Sn
deer plaque |  | Museum collection | Minusinsk | 3 | Tagar | 93 | 5 | 0.5 | 0.5 | 0.02 | bdl | 0.01 | bdl | bdl | bdl | bdl | 0.08 | OES | BOBROV 1976 | 0.5291005 | 0.02116402 | 0 | 0.01058201 | 2 | Cu-Sn
deer plaque |  | Museum collection | Minusinsk | 3 | Tagar | 91 | 7 | 1 | 0.15 | bdl | bdl | 0.01 | bdl | bdl | bdl | bdl | 0.6 | OES | BOBROV 1976 | 0.1630435 | 0 | 0 | 0.01086957 | 2 | Cu-Sn-Pb
dagger | 1 | Топаново | Minusinsk | 3 | Tagar | many | 4.5 | 1 | 1 | bdl | bdl | 0.5 | bdl | bdl | bdl | bdl | bdl | XRF | KHAVRIN 2007 | 1.058201 | 0 | 0 | 0.5291005 | 11 | Cu-Sn-Pb
spearhead |  | Топаново | Minusinsk | 3 | Tagar | many | 11 | bdl | bdl | bdl | bdl | bdl | bdl | bdl | bdl | bdl | bdl | XRF | KHAVRIN 2007 | 0 | 0 | 0 | 0 | 1 | Cu-Sn
tubular axe | 1 | Топаново | Minusinsk | 3 | Tagar | many | bdl | bdl | 1.5 | bdl | bdl | 1.5 | bdl | bdl | bdl | bdl | bdl | XRF | KHAVRIN 2007 | 1.5 | 0 | 0 | 1.5 | 11 | Cu
chisel | 7 | Топаново | Minusinsk | 3 | Tagar | many | bdl | bdl | 2.5 | bdl | bdl | 0.6 | bdl | bdl | bdl | bdl | bdl | XRF | KHAVRIN 2007 | 2.5 | 0 | 0 | 0.6 | 11 | Cu
chisel | 13 | Топаново | Minusinsk | 3 | Tagar | many | bdl | bdl | 1.5 | bdl | bdl | 1.5 | bdl | bdl | bdl | bdl | bdl | XRF | KHAVRIN 2007 | 1.5 | 0 | 0 | 1.5 | 11 | Cu
mirror | 4 | Топаново | Minusinsk | 3 | Tagar | many | bdl | bdl | 4.5 | bdl | bdl | 1.5 | bdl | bdl | bdl | bdl | bdl | XRF | KHAVRIN 2007 | 4.5 | 0 | 0 | 1.5 | 11 | Cu
mirror | 17 | Топаново | Minusinsk | 3 | Tagar | many | bdl | bdl | 1.5 | bdl | bdl | 0.8 | bdl | bdl | bdl | bdl | bdl | XRF | KHAVRIN 2007 | 1.5 | 0 | 0 | 0.8 | 11 | Cu
plaque | 8 | Топаново | Minusinsk | 3 | Tagar | many | bdl | bdl | 2 | bdl | bdl | 1 | bdl | bdl | bdl | bdl | bdl | XRF | KHAVRIN 2007 | 2 | 0 | 0 | 1 | 11 | Cu
plaque | 14 | Топаново | Minusinsk | 3 | Tagar | many | bdl | bdl | 1 | bdl | bdl | 7 | bdl | bdl | bdl | bdl | bdl | XRF | KHAVRIN 2007 | 1 | 0 | 0 | 7 | 11 | Cu
plaque | 2 | Топаново | Minusinsk | 3 | Tagar | many | bdl | bdl | 2 | bdl | bdl | 1.5 | bdl | bdl | bdl | bdl | bdl | XRF | KHAVRIN 2007 | 2 | 0 | 0 | 1.5 | 11 | Cu
single-bladed knife | 3b | Топаново | Minusinsk | 3 | Tagar | many | bdl | bdl | 1.5 | bdl | bdl | 2 | bdl | bdl | bdl | bdl | bdl | XRF | KHAVRIN 2007 | 1.5 | 0 | 0 | 2 | 11 | Cu
single-bladed knife | 9b | Топаново | Minusinsk | 3 | Tagar | many | 0.4 | bdl | 1.5 | 0.5 | bdl | 1.5 | bdl | bdl | bdl | bdl | bdl | XRF | KHAVRIN 2007 | 1.506024 | 0.502008 | 0 | 1.506024 | 14 | Cu
single-bladed knife | 16 | Топаново | Minusinsk | 3 | Tagar | many | 0.5 | bdl | 3 | 0.3 | bdl | 0.7 | bdl | bdl | bdl | bdl | bdl | XRF | KHAVRIN 2007 | 3.015075 | 0.3015075 | 0 | 0.7035176 | 14 | Cu
dagger | 3a | Топаново | Minusinsk | 3 | Tagar | many | 0.8 | bdl | 0.8 | bdl | bdl | 8 | bdl | bdl | bdl | bdl | bdl | XRF | KHAVRIN 2007 | 0.8064516 | 0 | 0 | 8.064516 | 11 | Cu
dagger | 9a | Топаново | Minusinsk | 3 | Tagar | many | bdl | bdl | 2.5 | 1 | bdl | 1 | bdl | bdl | bdl | bdl | bdl | XRF | KHAVRIN 2007 | 2.5 | 1 | 0 | 1 | 14 | Cu
dagger | 15 | Топаново | Minusinsk | 3 | Tagar | many | 0.6 | bdl | 2 | 0.4 | bdl | 0.8 | bdl | bdl | bdl | bdl | 0.3 | XRF | KHAVRIN 2007 | 2.012072 | 0.4024145 | 0 | 0.804829 | 14 | Cu
tubular axe | 1 | Катюшкино | Minusinsk | 3 | Tagar | many | bdl | bdl | 1.5 | bdl | bdl | 0.6 | bdl | bdl | bdl | bdl | bdl | XRF | KHAVRIN 2007 | 1.5 | 0 | 0 | 0.6 | 11 | Cu
dagger | 2 | Катюшкино | Minusinsk | 3 | Tagar | many | bdl | bdl | 0.5 | bdl | bdl | 0.6 | bdl | bdl | bdl | bdl | bdl | XRF | KHAVRIN 2007 | 0.5 | 0 | 0 | 0.6 | 11 | Cu
single-bladed knife | 3 | Катюшкино | Minusinsk | 3 | Tagar | many | bdl | bdl | 1.5 | bdl | bdl | 1 | bdl | bdl | bdl | bdl | 1 | XRF | KHAVRIN 2007 | 1.5 | 0 | 0 | 1 | 11 | Cu
single-bladed knife | 18 | Катюшкино | Minusinsk | 3 | Tagar | many | bdl | bdl | 0.5 | bdl | bdl | bdl | bdl | bdl | bdl | bdl | bdl | XRF | KHAVRIN 2007 | 0.5 | 0 | 0 | 0 | 2 | Cu
plaque | 5 | Катюшкино | Minusinsk | 3 | Tagar | many | bdl | bdl | 1 | bdl | bdl | 0.2 | bdl | bdl | bdl | bdl | bdl | XRF | KHAVRIN 2007 | 1 | 0 | 0 | 0.2 | 11 | Cu
mirror | 4 | Катюшкино | Minusinsk | 3 | Tagar | many | bdl | bdl | 1 | bdl | bdl | 0.4 | bdl | bdl | bdl | bdl | bdl | XRF | KHAVRIN 2007 | 1 | 0 | 0 | 0.4 | 11 | Cu
mirror | 11 | Катюшкино | Minusinsk | 3 | Tagar | many | bdl | bdl | 5 | bdl | bdl | 3.5 | bdl | bdl | bdl | bdl | bdl | XRF | KHAVRIN 2007 | 5 | 0 | 0 | 3.5 | 11 | Cu
mirror | 5 | Катюшкино | Minusinsk | 3 | Tagar | many | bdl | bdl | 0.8 | bdl | bdl | 0.6 | bdl | bdl | bdl | bdl | bdl | XRF | KHAVRIN 2007 | 0.8 | 0 | 0 | 0.6 | 11 | Cu
arrowhead | 2 | Катюшкино | Minusinsk | 3 | Tagar | many | bdl | bdl | 2.5 | 1.5 | bdl | 0.2 | bdl | bdl | bdl | bdl | bdl | XRF | KHAVRIN 2007 | 2.5 | 1.5 | 0 | 0.2 | 14 | Cu
single-bladed knife | 6 | Катюшкино | Minusinsk | 3 | Tagar | many | 1 | bdl | 0.5 | bdl | bdl | 0.6 | bdl | bdl | bdl | bdl | bdl | XRF | KHAVRIN 2007 | 0.5050505 | 0 | 0 | 0.6060606 | 11 | Cu-Sn
single-bladed knife |  | Жемчужный | Minusinsk | 3 | Tagar | many | 0.5 | 0.5 | 2 | bdl | bdl | 1 | bdl | bdl | bdl | bdl | bdl | XRF | KHAVRIN 2007 | 2.020202 | 0 | 0 | 1.010101 | 11 | Cu
single-bladed knife |  | Жемчужный | Minusinsk | 3 | Tagar | many | 1 | bdl | 1 | 0.5 | bdl | 1 | bdl | bdl | bdl | bdl | bdl | XRF | KHAVRIN 2007 | 1.010101 | 0.5050505 | 0 | 1.010101 | 14 | Cu-Sn
single-bladed knife |  | Жемчужный | Minusinsk | 3 | Tagar | many | bdl | 0.5 | 4 | bdl | bdl | 0.3 | bdl | bdl | bdl | bdl | 0.5 | XRF | KHAVRIN 2007 | 4.020101 | 0 | 0 | 0.3015075 | 11 | Cu
mirror | 6 | Жемчужный | Minusinsk | 3 | Tagar | many | bdl | bdl | 2 | bdl | bdl | 1 | bdl | bdl | bdl | bdl | bdl | XRF | KHAVRIN 2007 | 2 | 0 | 0 | 1 | 11 | Cu
mirror |  | Жемчужный | Minusinsk | 3 | Tagar | many | bdl | bdl | 2 | bdl | bdl | 1.5 | bdl | bdl | bdl | bdl | 0.5 | XRF | KHAVRIN 2007 | 2 | 0 | 0 | 1.5 | 11 | Cu
dagger |  | Жемчужный | Minusinsk | 3 | Tagar | many | bdl | bdl | 2 | bdl | bdl | 1.5 | bdl | bdl | bdl | bdl | 0.4 | XRF | KHAVRIN 2007 | 2 | 0 | 0 | 1.5 | 11 | Cu
chisel |  | Жемчужный | Minusinsk | 3 | Tagar | many | bdl | bdl | 2 | bdl | bdl | 1 | bdl | bdl | bdl | bdl | 0.75 | XRF | KHAVRIN 2007 | 2 | 0 | 0 | 1 | 11 | Cu
spearhead |  | Жемчужный | Minusinsk | 3 | Tagar | many | bdl | 0.5 | 1 | bdl | 0.3 | 0.3 | bdl | bdl | bdl | bdl | 0.6 | XRF | KHAVRIN 2007 | 1.005025 | 0 | 0.3015075 | 0.3015075 | 15 | Cu
single-bladed knife |  | Жемчужный | Minusinsk | 3 | Tagar | many | bdl | bdl | 2 | bdl | bdl | 1 | bdl | bdl | bdl | bdl | bdl | XRF | KHAVRIN 2007 | 2 | 0 | 0 | 1 | 11 | Cu
Разделитель |  | Арбан | Minusinsk | 3 | Tagar | many | bdl | 1.25 | 8.5 | 1.5 | bdl | bdl | bdl | bdl | bdl | bdl | 1.5 | XRF | KHAVRIN 2001 | 8.607595 | 1.518987 | 0 | 0 | 6 | Cu-Pb
suspension |  | Арбан | Minusinsk | 3 | Tagar | many | bdl | 1.25 | 8.5 | 1.5 | bdl | bdl | bdl | bdl | bdl | bdl | 1.5 | XRF | KHAVRIN 2001 | 8.607595 | 1.518987 | 0 | 0 | 6 | Cu-Pb
suspension |  | Арбан | Minusinsk | 3 | Tagar | many | bdl | 1.25 | 8.5 | 1.5 | bdl | bdl | bdl | bdl | bdl | bdl | 1.5 | XRF | KHAVRIN 2001 | 8.607595 | 1.518987 | 0 | 0 | 6 | Cu-Pb
single-bladed knife |  | Улус Федоров | Minusinsk | 3 | Tagar | many | bdl | bdl | 1.5 | bdl | bdl | 1.5 | bdl | bdl | bdl | bdl | bdl | XRF | KHAVRIN 2001 | 1.5 | 0 | 0 | 1.5 | 11 | Cu
awl |  | Улус Федоров | Minusinsk | 3 | Tagar | many | 0.75 | bdl | 1.5 | bdl | bdl | 0.75 | bdl | bdl | bdl | bdl | bdl | XRF | KHAVRIN 2001 | 1.511335 | 0 | 0 | 0.7556675 | 11 | Cu
plaque |  | Улус Федоров | Minusinsk | 3 | Tagar | many | bdl | bdl | 1.5 | bdl | bdl | 1.5 | bdl | bdl | bdl | bdl | bdl | XRF | KHAVRIN 2001 | 1.5 | 0 | 0 | 1.5 | 11 | Cu
plaque |  | Улус Федоров | Minusinsk | 3 | Tagar | many | 1.5 | bdl | 1.5 | bdl | bdl | 1.5 | bdl | bdl | bdl | bdl | bdl | XRF | KHAVRIN 2001 | 1.522843 | 0 | 0 | 1.522843 | 11 | Cu-Sn
bead |  | Улус Федоров | Minusinsk | 3 | Tagar | many | 1.5 | bdl | 1.5 | 1.5 | bdl | 1.5 | bdl | bdl | bdl | bdl | bdl | XRF | KHAVRIN 2001 | 1.522843 | 1.522843 | 0 | 1.522843 | 14 | Cu-Sn
bracelet |  | Улус Федоров | Minusinsk | 3 | Tagar | many | bdl | bdl | 1.5 | bdl | bdl | 0.75 | bdl | bdl | bdl | bdl | bdl | XRF | KHAVRIN 2001 | 1.5 | 0 | 0 | 0.75 | 11 | Cu
bracelet |  | Улус Федоров | Minusinsk | 3 | Tagar | many | 1.5 | bdl | 1.5 | 0.75 | bdl | 1.5 | bdl | bdl | bdl | bdl | bdl | XRF | KHAVRIN 2001 | 1.522843 | 0.7614213 | 0 | 1.522843 | 14 | Cu-Sn
bracelet |  | Улус Федоров | Minusinsk | 3 | Tagar | many | bdl | bdl | 1.5 | bdl | bdl | 1.5 | bdl | bdl | bdl | bdl | bdl | XRF | KHAVRIN 2001 | 1.5 | 0 | 0 | 1.5 | 11 | Cu
single-bladed knife | Богданова 1963 | Улус Федоров | Minusinsk | 3 | Tagar | many | bdl | 0.01 | 1 | 0.2 | bdl | 0.05 | 0.01 | bdl | bdl | bdl | bdl | XRF | KHAVRIN 2001 | 1.0001 | 0.20002 | 0 | 0.050005 | 6 | Cu
single-bladed knife | Богданова 1963 | Улус Федоров | Minusinsk | 3 | Tagar | many | 1 | 0.7 | 1 | 0.2 | bdl | 0.4 | bdl | bdl | bdl | bdl | bdl | XRF | KHAVRIN 2001 | 1.017294 | 0.2034588 | 0 | 0.4069176 | 14 | Cu-Sn
single-bladed knife | Богданова 1963 | Улус Федоров | Minusinsk | 3 | Tagar | many | bdl | bdl | 1.2 | 0.4 | bdl | 0.1 | 0.02 | bdl | bdl | bdl | bdl | XRF | KHAVRIN 2001 | 1.2 | 0.4 | 0 | 0.1 | 14 | Cu
single-bladed knife | Богданова 1963 | Улус Федоров | Minusinsk | 3 | Tagar | many | bdl | bdl | 1.5 | 0.5 | bdl | 0.5 | 0.02 | bdl | bdl | bdl | 0.04 | XRF | KHAVRIN 2001 | 1.5 | 0.5 | 0 | 0.5 | 14 | Cu
single-bladed knife | Богданова 1963 | Улус Федоров | Minusinsk | 3 | Tagar | many | bdl | bdl | 1 | 0.3 | bdl | 0.1 | 0.01 | bdl | bdl | bdl | bdl | XRF | KHAVRIN 2001 | 1 | 0.3 | 0 | 0.1 | 14 | Cu
dagger | Сергеева 1981 | Улус Федоров | Minusinsk | 3 | Tagar | many | 4 | 0.0046 | 1.8 | 0.1 | bdl | 0.024 | 0.0076 | bdl | 0.056 | bdl | bdl | XRF | KHAVRIN 2001 | 1.876184 | 0.1042325 | 0 | 0.02501579 | 6 | Cu-Sn
spoon | Сергеева 1981 | Улус Федоров | Minusinsk | 3 | Tagar | many | bdl | 0.0006 | 0.87 | 0.32 | bdl | 0.038 | 0.046 | bdl | 1.1 | bdl | bdl | XRF | KHAVRIN 2001 | 0.8796818 | 0.3235611 | 0 | 0.03842288 | 6 | Cu
ring | Сергеева 1981 | Улус Федоров | Minusinsk | 3 | Tagar | many | bdl | 0.00016 | 2.7 | 0.46 | 0.25 | 0.038 | 0.027 | bdl | 0.1 | bdl | bdl | XRF | KHAVRIN 2001 | 2.702707 | 0.4604612 | 0.2502507 | 0.0380381 | 12 | Cu
single-bladed knife | 209-62 | Пьяново | Minusinsk | 3 | Tagar | 99 | bdl | 0.01 | 0.1 | 0.02 | bdl | 0.04 | bdl | bdl | bdl | 0.04 | 0.4 | OES | MARTYNOV & BOGDANOV-BEREZOVAYA 1966 | 0.10001 | 0.020002 | 0 | 0.040004 | 2 | Cu
plaque | 215-62 | Пьяново | Minusinsk | 3 | Tagar | 97 | bdl | 0.4 | 0.75 | 0.6 | bdl | bdl | bdl | bdl | 0.1 | bdl | 0.2 | OES | MARTYNOV & BOGDANOV-BEREZOVAYA 1966 | 0.7537688 | 0.6030151 | 0 | 0 | 6 | Cu
necklace | 214-62 | Пьяново | Minusinsk | 3 | Tagar | 99 | 0.01 | 0.02 | 0.3 | 0.07 | bdl | 0.01 | bdl | bdl | bdl | 0.01 | 0.01 | OES | MARTYNOV & BOGDANOV-BEREZOVAYA 1966 | 0.30009 | 0.07002101 | 0 | 0.010003 | 2 | Cu
serpentine decoration | 216-62 | Пьяново | Minusinsk | 3 | Tagar | 99 | bdl | 0.1 | 0.2 | 0.3 | bdl | bdl | bdl | bdl | 0.02 | bdl | 0.01 | OES | MARTYNOV & BOGDANOV-BEREZOVAYA 1966 | 0.2002403 | 0.3003604 | 0 | 0 | 6 | Cu
bracelet | 213-62 | Пьяново | Minusinsk | 3 | Tagar | 99 | bdl | 0.06 | 0.5 | 0.2 | bdl | bdl | bdl | bdl | bdl | bdl | bdl | OES | MARTYNOV & BOGDANOV-BEREZOVAYA 1966 | 0.5003002 | 0.2001201 | 0 | 0 | 6 | Cu
single-bladed knife | 210-62 | Пьяново | Minusinsk | 3 | Tagar | 98 | bdl | 0.2 | 1 | 0.4 | bdl | bdl | bdl | bdl | 0.02 | bdl | bdl | OES | MARTYNOV & BOGDANOV-BEREZOVAYA 1966 | 1.002205 | 0.4008819 | 0 | 0 | 6 | Cu
ring | 211-62 | Пьяново | Minusinsk | 3 | Tagar | 98 | bdl | 0.01 | 1.2 | 0.5 | bdl | bdl | bdl | bdl | bdl | bdl | 0.01 | OES | MARTYNOV & BOGDANOV-BEREZOVAYA 1966 | 1.20012 | 0.50005 | 0 | 0 | 6 | Cu
ring | 212-62 | Пьяново | Minusinsk | 3 | Tagar | 96 | bdl | 0.4 | 1 | 0.5 | bdl | bdl | bdl | bdl | 0.05 | bdl | 0.01 | OES | MARTYNOV & BOGDANOV-BEREZOVAYA 1966 | 1.00452 | 0.5022602 | 0 | 0 | 6 | Cu
grooved chisel | 4 | Minusinsk | Minusinsk | 3 | Tagar | 97 | 2 | 0.05 | bdl | bdl | bdl | bdl | bdl | bdl | bdl | bdl | 0.01 | OES | GRISHIN 1971 | 0 | 0 | 0 | 0 | 1 | Cu-Sn
Tapered chisel | 5 | Minusinsk | Minusinsk | 3 | Tagar | 93 | 6 | 0.01 | 0.15 | 0.2 | bdl | bdl | bdl | bdl | bdl | bdl | 0.4 | OES | GRISHIN 1971 | 0.1595914 | 0.2127886 | 0 | 0 | 6 | Cu-Sn
socketed axe | 37 | Minusinsk | Minusinsk | 3 | Tagar | 95 | 4 | 0.3 | 0.6 | 0.01 | bdl | bdl | bdl | bdl | bdl | bdl | bdl | OES | GRISHIN 1971 | 0.6269592 | 0.01044932 | 0 | 0 | 2 | Cu-Sn
socketed axe | 38 | Minusinsk | Minusinsk | 3 | Tagar | 90.2 | 9 | 0.14 | 0.45 | 0.06 | 0.09 | 0.03 | 0.018 | 0.001 | bdl | 0.003 | 0.008 | OES | GRISHIN 1971 | 0.4952674 | 0.06603566 | 0.09905349 | 0.03301783 | 2 | Cu-Sn
double-bladed knife | 39 | Minusinsk | Minusinsk | 3 | Tagar | 99 | bdl | bdl | bdl | 0.02 | bdl | bdl | bdl | bdl | bdl | bdl | bdl | OES | GRISHIN 1971 | 0 | 0.02 | 0 | 0 | 1 | Cu
double-bladed knife | 40 | Minusinsk | Minusinsk | 3 | Tagar | 98.98 | bdl | bdl | bdl | 0.02 | bdl | bdl | bdl | bdl | bdl | bdl | 1 | OES | GRISHIN 1971 | 0 | 0.02 | 0 | 0 | 1 | Cu
dagger | 120 | Minusinsk | Minusinsk | 3 | Tagar | 96 | 3 | 0.01 | 0.1 | 0.1 | bdl | 0.04 | bdl | bdl | bdl | bdl | 0.01 | OES | GRISHIN 1971 | 0.1031034 | 0.1031034 | 0 | 0.04124137 | 6 | Cu-Sn
dagger | 128 | Minusinsk | Minusinsk | 3 | Tagar | 98 | bdl | 0.5 | 1 | 0.2 | bdl | bdl | 0.01 | bdl | 0.05 | bdl | 0.04 | OES | GRISHIN 1971 | 1.00553 | 0.2011061 | 0 | 0 | 6 | Cu
dagger | 129 | Minusinsk | Minusinsk | 3 | Tagar | 96 | 0.5 | 0.2 | 1.5 | 0.3 | bdl | 0.5 | 0.04 | bdl | bdl | 0.04 | 0 | OES | GRISHIN 1971 | 1.510574 | 0.3021148 | 0 | 0.5035247 | 14 | Cu
dagger | 130 | Minusinsk | Minusinsk | 3 | Tagar | 92 | 7 | 0.05 | 0.2 | 0 | bdl | 0.1 | 0.04 | bdl | bdl | 0.02 | 0.3 | OES | GRISHIN 1971 | 0.2151694 | 0 | 0 | 0.1075847 | 11 | Cu-Sn
dagger | 131 | Minusinsk | Minusinsk | 3 | Tagar | 80 | 15 | 0.3 | 1.5 | 0.01 | bdl | 0.5 | 0.2 | bdl | 0.2 | 0.4 | 0.6 | OES | GRISHIN 1971 | 1.775148 | 0.01183432 | 0 | 0.591716 | 11 | Cu-Sn
dagger | 132 | Minusinsk | Minusinsk | 3 | Tagar | 97 | bdl | 0.1 | 2 | 0.3 | bdl | 0.03 | 0.02 | bdl | bdl | 0.03 | 0.03 | OES | GRISHIN 1971 | 2.002002 | 0.3003003 | 0 | 0.03003003 | 6 | Cu
spearhead | 139 | Minusinsk | Minusinsk | 3 | Tagar | 99 | bdl | bdl | 0.1 | 0.03 | bdl | 0.01 | bdl | bdl | bdl | bdl | bdl | OES | GRISHIN 1971 | 0.1 | 0.03 | 0 | 0.01 | 2 | Cu
spearhead | 140 | Minusinsk | Minusinsk | 3 | Tagar | 98 | bdl | 0.01 | 1.5 | 0.4 | bdl | 0.1 | bdl | bdl | bdl | bdl | bdl | OES | GRISHIN 1971 | 1.50015 | 0.40004 | 0 | 0.10001 | 14 | Cu
spearhead | 141 | Minusinsk | Minusinsk | 3 | Tagar | 97 | 1 | 0.01 | 0.75 | 0.3 | bdl | 0.1 | 0.05 | bdl | bdl | 0.02 | 0.1 | OES | GRISHIN 1971 | 0.7576523 | 0.3030609 | 0 | 0.1010203 | 14 | Cu-Sn
spearhead | 142 | Minusinsk | Minusinsk | 3 | Tagar | 95 | 3 | 0.05 | 1.5 | 0.2 | bdl | 0.2 | 0.07 | bdl | bdl | bdl | bdl | OES | GRISHIN 1971 | 1.547189 | 0.2062919 | 0 | 0.2062919 | 14 | Cu-Sn
socketed adze | 144 | Minusinsk | Minusinsk | 3 | Tagar | 98 | 0.3 | 0.01 | 0.5 | 0.05 | bdl | 0.04 | bdl | bdl | bdl | bdl | bdl | OES | GRISHIN 1971 | 0.5015548 | 0.05015548 | 0 | 0.04012439 | 2 | Cu
socketed adze | 145 | Minusinsk | Minusinsk | 3 | Tagar | 98 | 0.05 | 0.01 | 1.3 | 0.04 | bdl | bdl | bdl | bdl | bdl | bdl | bdl | OES | GRISHIN 1971 | 1.30078 | 0.04002401 | 0 | 0 | 2 | Cu
socketed adze | 146 | Minusinsk | Minusinsk | 3 | Tagar | 98 | bdl | 0.05 | 1 | 0.03 | bdl | 0.01 | bdl | bdl | bdl | bdl | 0.04 | OES | GRISHIN 1971 | 1.0005 | 0.03001501 | 0 | 0.010005 | 2 | Cu
socketed axe | 147 | Minusinsk | Minusinsk | 3 | Tagar | 97 | bdl | 0.01 | 2 | 0.2 | bdl | 0.1 | 0.01 | bdl | bdl | bdl | 0.4 | OES | GRISHIN 1971 | 2.0002 | 0.20002 | 0 | 0.10001 | 14 | Cu
socketed axe | 148 | Minusinsk | Minusinsk | 3 | Tagar | 85 | 12 | 0.5 | 0.5 | 0.05 | bdl | 0.2 | bdl | bdl | 0.01 | bdl | 1 | OES | GRISHIN 1971 | 0.5714939 | 0.05714939 | 0 | 0.2285976 | 11 | Cu-Sn
socketed adze | 149 | Minusinsk | Minusinsk | 3 | Tagar | 91 | 8 | 0.01 | 0 | 0.05 | bdl | bdl | bdl | bdl | bdl | bdl | 0.01 | OES | GRISHIN 1971 | 0 | 0.05435373 | 0 | 0 | 1 | Cu-Sn
Tapered chisel | 150 | Minusinsk | Minusinsk | 3 | Tagar | 92 | 7 | 0.01 | 0.2 | 0.02 | bdl | bdl | bdl | bdl | bdl | bdl | bdl | OES | GRISHIN 1971 | 0.2150769 | 0.02150769 | 0 | 0 | 2 | Cu-Sn
коромыслообазное item | 174 | Minusinsk | Minusinsk | 3 | Tagar | 99.96 | 0.025 | 0.005 | bdl | 0.008 | 0.045 | 0.007 | 0.0001 | bdl | bdl | bdl | 0.003 | OES | GRISHIN 1971 | 0 | 0.008002401 | 0.0450135 | 0.007002101 | 1 | Cu
single-bladed knife | 186 | Minusinsk | Minusinsk | 3 | Tagar | 95 | 4 | 0.2 | 0.5 | 0.03 | bdl | bdl | 0.04 | bdl | bdl | bdl | bdl | OES | GRISHIN 1971 | 0.5219207 | 0.03131524 | 0 | 0 | 2 | Cu-Sn
cauldron |  | Маткечик | Minusinsk | 3 | Tagar | many | 0.3 | 1 | 1 | 1 | 0.003 | 0.3 | 0.3 | bdl | bdl | 0.006 | bdl | not mentioned | SUNCHUGASHEV 1975 | 1.013171 | 1.013171 | 0.003039514 | 0.3039514 | 14 | Cu-Pb
cauldron |  | Маткечик | Minusinsk | 3 | Tagar | many | 0.04 | 1 | 1 | 1 | 0.003 | 0.3 | 0.1 | bdl | bdl | 0.006 | bdl | not mentioned | SUNCHUGASHEV 1975 | 1.010509 | 1.010509 | 0.003031528 | 0.3031528 | 14 | Cu-Pb
cauldron |  | Маткечик | Minusinsk | 3 | Tagar | many | 1 | 1 | 1 | 1 | 0.003 | 1 | 0.6 | bdl | bdl | 0.1 | bdl | not mentioned | SUNCHUGASHEV 1975 | 1.020408 | 1.020408 | 0.003061224 | 1.020408 | 14 | Cu-Sn-Pb
cauldron |  | Маткечик | Minusinsk | 3 | Tagar | many | 0.06 | 0.03 | 1 | 0.03 | 0.003 | 0.06 | 0.006 | bdl | 0.03 | 0.003 | bdl | not mentioned | SUNCHUGASHEV 1975 | 1.001201 | 0.03003604 | 0.003003604 | 0.06007209 | 2 | Cu
slag |  | Узун-Жуля | Minusinsk | 3 | Tagar | 0.8 | bdl | 0.006 | bdl | bdl | 0.0003 | 0.002 | bdl | bdl | 0.06 | 0.03 | bdl | not mentioned | SUNCHUGASHEV 1975
slag |  | Узун-Жуля | Minusinsk | 3 | Tagar | 0.6 | bdl | 0.005 | bdl | bdl | 0.0003 | 0.002 | bdl | bdl | 0.06 | 0.03 | bdl | not mentioned | SUNCHUGASHEV 1975
slag |  | Узун-Жуля | Minusinsk | 3 | Tagar | 1 | bdl | 0.006 | 0.0006 | bdl | 0.0005 | 0.004 | bdl | bdl | 0.2 | 0.03 | bdl | not mentioned | SUNCHUGASHEV 1975
single-bladed knife | 1 | Minusinsk | Minusinsk | 3 | Tagar | 96.69 | na | na | na | na | na | 0.25 | na | na | na | na | na | not mentioned | TIKHONOV & GRISHIN 1960 | [5 empty] | Cu
single-bladed knife | 2 | Minusinsk | Minusinsk | 3 | Tagar | 99.96 | 0.29 | 0.13 | na | na | na | na | na | na | na | na | 0.02 | not mentioned | TIKHONOV & GRISHIN 1960 | [5 empty] | Cu
single-bladed knife | 3 | Minusinsk | Minusinsk | 3 | Tagar | 98.18 | 0.24 | na | na | na | na | 1.08 | na | na | na | na | na | not mentioned | TIKHONOV & GRISHIN 1960 | [5 empty] | Cu
single-bladed knife | 4 | Minusinsk | Minusinsk | 3 | Tagar | 97.08 | 1.82 | na | na | na | na | na | na | na | na | na | 0.3 | not mentioned | TIKHONOV & GRISHIN 1960 | [5 empty] | Cu-Sn
single-bladed knife | 5 | Minusinsk | Minusinsk | 3 | Tagar | 94.28 | 4.58 | 0.42 | na | na | na | 0.18 | na | na | na | na | na | not mentioned | TIKHONOV & GRISHIN 1960 | [5 empty] | Cu-Sn
single-bladed knife | 6 | Minusinsk | Minusinsk | 3 | Tagar | 91.53 | 7.82 | na | na | na | na | 0.19 | na | na | na | na | 0.17 | not mentioned | TIKHONOV & GRISHIN 1960 | [5 empty] | Cu-Sn
single-bladed knife | 7 | Minusinsk | Minusinsk | 3 | Tagar | 95.13 | 3.62 | na | na | na | na | 0.22 | na | na | na | na | 0.94 | not mentioned | TIKHONOV & GRISHIN 1960 | [5 empty] | Cu-Sn
single-bladed knife | 8 | Minusinsk | Minusinsk | 3 | Tagar | 92.73 | 6.84 | na | na | na | na | 0.4 | na | na | na | na | 0.0.3 | not mentioned | TIKHONOV & GRISHIN 1960 | [5 empty] | Cu-Sn
single-bladed knife | 9 | Minusinsk | Minusinsk | 3 | Tagar | 98.33 | 1.53 | na | na | na | na | 0.11 | na | na | na | na | 0.11 | not mentioned | TIKHONOV & GRISHIN 1960 | [5 empty] | Cu-Sn
single-bladed knife | 10 | Minusinsk | Minusinsk | 3 | Tagar | 98.3 | 1.33 | 0.5 | na | na | na | na | na | na | na | na | 0.09 | not mentioned | TIKHONOV & GRISHIN 1960 | [5 empty] | Cu-Sn
single-bladed knife | 11 | Minusinsk | Minusinsk | 3 | Tagar | 98.61 | 1.7 | na | na | na | na | na | na | na | na | na | 0.09 | not mentioned | TIKHONOV & GRISHIN 1960 | [5 empty] | Cu-Sn
single-bladed knife | 12 | Minusinsk | Minusinsk | 3 | Tagar | 98.9 | 0.81 | na | na | na | na | 0.11 | na | na | na | na | 0.21 | not mentioned | TIKHONOV & GRISHIN 1960 | [5 empty] | Cu
single-bladed knife | 13 | Minusinsk | Minusinsk | 3 | Tagar | 93.28 | 6.42 | na | na | na | na | 0.15 | na | na | na | na | 0.17 | not mentioned | TIKHONOV & GRISHIN 1960 | [5 empty] | Cu-Sn
single-bladed knife | 14 | Minusinsk | Minusinsk | 3 | Tagar | 98.66 | 0.66 | 0.35 | na | na | na | 0.25 | na | na | na | na | 0.15 | not mentioned | TIKHONOV & GRISHIN 1960 | [5 empty] | Cu
single-bladed knife | 15 | Minusinsk | Minusinsk | 3 | Tagar | 97.65 | 2.73 | na | na | na | na | 0.4 | na | na | na | na | 0.1 | not mentioned | TIKHONOV & GRISHIN 1960 | [5 empty] | Cu-Sn
single-bladed knife | 16 | Minusinsk | Minusinsk | 3 | Tagar | 92 | 7.24 | 0.76 | na | na | na | na | na | na | na | na | na | not mentioned | TIKHONOV & GRISHIN 1960 | [5 empty] | Cu-Sn
sickle | 1 | Minusinsk | Minusinsk | 3 | Tagar | 97.07 | 2.16 | 0.28 | na | na | na | 0.24 | na | na | na | na | na | not mentioned | TIKHONOV & GRISHIN 1960 | [5 empty] | Cu-Sn
sickle | 2 | Minusinsk | Minusinsk | 3 | Tagar | 95.89 | 2.75 | 0.41 | na | na | na | 0.61 | na | na | na | na | 0.06 | not mentioned | TIKHONOV & GRISHIN 1960 | [5 empty] | Cu-Sn
sickle | 3 | Minusinsk | Minusinsk | 3 | Tagar | 97.62 | 1.59 | 0.45 | na | na | na | 0.1 | na | na | na | na | 0.27 | not mentioned | TIKHONOV & GRISHIN 1960 | [5 empty] | Cu-Sn
awl | 1 | Minusinsk | Minusinsk | 3 | Tagar | 91.6 | 7.19 | na | na | na | na | 1.07 | na | na | na | na | 0.1 | not mentioned | TIKHONOV & GRISHIN 1960 | [5 empty] | Cu-Sn
awl | 2 | Minusinsk | Minusinsk | 3 | Tagar | 87.01 | 12.4 | na | na | na | na | 0.53 | na | na | na | na | 0.07 | not mentioned | TIKHONOV & GRISHIN 1960 | [5 empty] | Cu-Sn
awl | 3 | Minusinsk | Minusinsk | 3 | Tagar | 88.49 | 11.23 | na | na | na | na | 0.23 | na | na | na | na | 0.04 | not mentioned | TIKHONOV & GRISHIN 1960 | [5 empty] | Cu-Sn
socketed axe | 1 | Minusinsk | Minusinsk | 3 | Tagar | 95.52 | 4.32 | na | na | na | na | na | na | na | na | na | 0.08 | not mentioned | TIKHONOV & GRISHIN 1960 | [5 empty] | Cu-Sn
socketed axe | 2 | Minusinsk | Minusinsk | 3 | Tagar | 97.11 | 2.53 | na | na | na | na | 0.14 | na | na | na | na | na | not mentioned | TIKHONOV & GRISHIN 1960 | [5 empty] | Cu-Sn
socketed axe | 3 | Minusinsk | Minusinsk | 3 | Tagar | 91.2 | 4 | 1 | na | na | na | na | na | na | na | na | na | not mentioned | TIKHONOV & GRISHIN 1960 | [5 empty] | Cu-Sn-Pb
socketed axe | 4 | Minusinsk | Minusinsk | 3 | Tagar | 97.4 | 1.6 | 0.1 | na | na | na | na | na | na | na | na | na | not mentioned | TIKHONOV & GRISHIN 1960 | [5 empty] | Cu-Sn
chisel | 1 | Minusinsk | Minusinsk | 3 | Tagar | 89.03 | 9.41 | 1.2 | na | na | na | 0.36 | na | na | na | na | 0.02 | not mentioned | TIKHONOV & GRISHIN 1960 | [5 empty] | Cu-Sn-Pb
chisel | 2 | Minusinsk | Minusinsk | 3 | Tagar | 95.4 | na | 0.78 | na | na | na | na | na | na | 3.25 | na | 0.49 | not mentioned | TIKHONOV & GRISHIN 1960 | [5 empty] | Cu
arrowhead | 1 | Minusinsk | Minusinsk | 3 | Tagar | 97.97 | na | na | na | na | na | na | na | na | na | na | 0.23 | not mentioned | TIKHONOV & GRISHIN 1960 | [5 empty] | Cu
arrowhead | 2 | Minusinsk | Minusinsk | 3 | Tagar | 92.01 | 7.78 | na | na | na | na | 0.12 | na | na | na | na | na | not mentioned | TIKHONOV & GRISHIN 1960 | [5 empty] | Cu-Sn
arrowhead | 3 | Minusinsk | Minusinsk | 3 | Tagar | 86.35 | 13.63 | na | na | na | na | 0.15 | na | na | na | na | na | not mentioned | TIKHONOV & GRISHIN 1960 | [5 empty] | Cu-Sn
arrowhead | 4 | Minusinsk | Minusinsk | 3 | Tagar | 98.48 | 1.28 | na | na | na | na | 0.2 | na | na | na | na | 0.12 | not mentioned | TIKHONOV & GRISHIN 1960 | [5 empty] | Cu-Sn
dagger | 1 | Minusinsk | Minusinsk | 3 | Tagar | 98.5 | 0.1 | na | na | na | 0.05 | na | na | na | 1.2 | na | 0.1 | not mentioned | TIKHONOV & GRISHIN 1960 | [5 empty] | Cu
dagger | 2 | Minusinsk | Minusinsk | 3 | Tagar | 98 | 0.4 | 0.6 | na | na | 0.01 | na | na | na | 0.7 | na | 0.01 | not mentioned | TIKHONOV & GRISHIN 1960 | [5 empty] | Cu
dagger | 3 | Minusinsk | Minusinsk | 3 | Tagar | 98.9 | 1.5 | na | na | na | na | na | na | na | na | na | 0.05 | not mentioned | TIKHONOV & GRISHIN 1960 | [5 empty] | Cu-Sn
dagger | 4 | Minusinsk | Minusinsk | 3 | Tagar | 97.9 | 1.9 | 0.4 | na | na | na | na | na | na | na | na | 0.2 | not mentioned | TIKHONOV & GRISHIN 1960 | [5 empty] | Cu-Sn
dagger | 5 | Minusinsk | Minusinsk | 3 | Tagar | 95.7 | 1.9 | 0.4 | na | na | na | na | na | na | 1.3 | na | na | not mentioned | TIKHONOV & GRISHIN 1960 | [5 empty] | Cu-Sn
dagger | 6 | Minusinsk | Minusinsk | 3 | Tagar | 93.6 | 5 | 0.4 | na | na | na | na | na | na | na | na | na | not mentioned | TIKHONOV & GRISHIN 1960 | [5 empty] | Cu-Sn
dagger | 7 | Minusinsk | Minusinsk | 3 | Tagar | 97.9 | 7.4 | 0.5 | na | na | 0.02 | na | na | na | na | na | na | not mentioned | TIKHONOV & GRISHIN 1960 | [5 empty] | Cu-Sn
dagger | 8 | Minusinsk | Minusinsk | 3 | Tagar | 87.4 | 11.6 | 0.2 | na | na | na | na | na | na | 0.8 | na | na | not mentioned | TIKHONOV & GRISHIN 1960 | [5 empty] | Cu-Sn
dagger | 9 | Minusinsk | Minusinsk | 3 | Tagar | 88.1 | 10.1 | 0.4 | na | na | na | na | na | na | 0.8 | na | 0.05 | not mentioned | TIKHONOV & GRISHIN 1960 | [5 empty] | Cu-Sn
single-bladed knife | V-7255 | Museum collection | Minusinsk | 3 | Tagar | 80-90 | 12.5 | 0.36 | 2 | na | na | na | na | na | na | na | 0.006 | [7 empty] | Cu-Sn
single-bladed knife | V-7229 | Museum collection | Minusinsk | 3 | Tagar | 96-98 | 0.3 | 0.12 | 3 | na | na | na | na | na | na | na | 0.04 | [7 empty] | Cu
single-bladed knife | V-7228 | Museum collection | Minusinsk | 3 | Tagar | 91-94 | 4.5 | 0.04 | 3 | na | na | na | na | na | na | na | 0.02 | [7 empty] | Cu-Sn
single-bladed knife | V-7217 | Museum collection | Minusinsk | 3 | Tagar | 95-98 | 3 | 0.35 | 0.6 | na | na | na | na | na | na | na | 0.01 | [7 empty] | Cu-Sn
single-bladed knife | V-7295 | Museum collection | Minusinsk | 3 | Tagar | 95-98 | 1.3 | 0.1 | 2 | na | na | na | na | na | na | na | 0.05 | [7 empty] | Cu-Sn
single-bladed knife | V-7230 | Museum collection | Minusinsk | 3 | Tagar | 91-93 | 6 | 0.03 | 0.75 | na | na | na | na | na | na | na | 0.002 | [7 empty] | Cu-Sn
single-bladed knife | V-7338 | Museum collection | Minusinsk | 3 | Tagar | 97-98 | 0.5 | 0.08 | 3 | na | na | na | na | na | na | na | 0.01 | [7 empty] | Cu
single-bladed knife | V-7225 | Museum collection | Minusinsk | 3 | Tagar | 93-97 | 3.5 | 0.04 | 0.5 | na | na | na | na | na | na | na | 0.02 | [7 empty] | Cu-Sn
single-bladed knife | V-7363 | Museum collection | Minusinsk | 3 | Tagar | 92-96 | 3.2 | 0.16 | 3 | na | na | na | na | na | na | na | 0.006 | [7 empty] | Cu-Sn
single-bladed knife | V-7365 | Museum collection | Minusinsk | 3 | Tagar | 85-95 | 12.5 | 0.05 | 0.75 | na | na | na | na | na | na | na | 0.1 | [7 empty] | Cu-Sn
single-bladed knife | V-7432 | Museum collection | Minusinsk | 3 | Tagar | 92-96 | 2.5 | 0.14 | 2 | na | na | na | na | na | na | na | 0.04 | [7 empty] | Cu-Sn
dagger |  | Тигир Тайджен | Minusinsk | 3 | Tagar | many | bdl | bdl | 2 | bdl | bdl | 0.75 | na | na | bdl | bdl | bdl | XRF | KHAVRIN 2007 | 2 | 0 | 0 | 0.75 | 11 | Cu
Вток |  | Тигир Тайджен | Minusinsk | 3 | Tagar | many | bdl | 0.5 | 2 | bdl | bdl | bdl | na | na | bdl | bdl | 1.75 | XRF | KHAVRIN 2007 | 2.01005 | 0 | 0 | 0 | 2 | Cu
stamp |  | Тигир Тайджен | Minusinsk | 3 | Tagar | many | bdl | bdl | 2 | bdl | bdl | 0.75 | na | na | bdl | bdl | bdl | XRF | KHAVRIN 2007 | 2 | 0 | 0 | 0.75 | 11 | Cu
unknown |  | Тигир Тайджен | Minusinsk | 3 | Tagar | many | bdl | bdl | 2 | bdl | bdl | 0.5 | na | na | bdl | bdl | bdl | XRF | KHAVRIN 2007 | 2 | 0 | 0 | 0.5 | 11 | Cu
single-bladed knife |  | Тигир Тайджен | Minusinsk | 3 | Tagar | many | 4.5 | 1 | 3 | 0.75 | 0.1 | 0.5 | na | na | bdl | bdl | bdl | XRF | KHAVRIN 2007 | 3.174603 | 0.7936508 | 0.1058201 | 0.5291005 | 16 | Cu-Sn-Pb
mirror |  | Тигир Тайджен | Minusinsk | 3 | Tagar | many | bdl | bdl | 3 | bdl | bdl | 1 | na | na | bdl | bdl | bdl | XRF | KHAVRIN 2007 | 3 | 0 | 0 | 1 | 11 | Cu
arrowhead |  | Тигир Тайджен | Minusinsk | 3 | Tagar | many | 0.4 | 0.75 | 1.4 | 2 | bdl | bdl | na | na | bdl | bdl | 1.75 | XRF | KHAVRIN 2007 | 1.416287 | 2.023268 | 0 | 0 | 6 | Cu
arrowhead |  | Тигир Тайджен | Minusinsk | 3 | Tagar | many | bdl | bdl | 0.3 | bdl | bdl | 1 | na | na | bdl | bdl | bdl | XRF | KHAVRIN 2007 | 0.3 | 0 | 0 | 1 | 11 | Cu
arrowhead |  | Тигир Тайджен | Minusinsk | 3 | Tagar | many | bdl | bdl | 2 | 0.3 | bdl | 0.3 | na | na | bdl | bdl | bdl | XRF | KHAVRIN 2007 | 2 | 0.3 | 0 | 0.3 | 14 | Cu
arrowhead |  | Тигир Тайджен | Minusinsk | 3 | Tagar | many | bdl | bdl | 3 | bdl | bdl | bdl | na | na | bdl | bdl | bdl | XRF | KHAVRIN 2007 | 3 | 0 | 0 | 0 | 2 | Cu
arrowhead |  | Тигир Тайджен | Minusinsk | 3 | Tagar | many | bdl | bdl | 2 | bdl | 0.1 | bdl | na | na | bdl | bdl | bdl | XRF | KHAVRIN 2007 | 2 | 0 | 0.1 | 0 | 9 | Cu
arrowhead |  | Тигир Тайджен | Minusinsk | 3 | Tagar | many | 0.3 | bdl | 2 | bdl | 0.1 | 0.3 | na | na | bdl | bdl | bdl | XRF | KHAVRIN 2007 | 2.006018 | 0 | 0.1003009 | 0.3009027 | 15 | Cu
arrowhead |  | Тигир Тайджен | Minusinsk | 3 | Tagar | many | bdl | bdl | 2 | bdl | 0.1 | bdl | na | na | bdl | bdl | bdl | XRF | KHAVRIN 2007 | 2 | 0 | 0.1 | 0 | 9 | Cu
arrowhead |  | Тигир Тайджен | Minusinsk | 3 | Tagar | many | bdl | bdl | 1 | 0.75 | 0.1 | 0.3 | na | na | bdl | bdl | bdl | XRF | KHAVRIN 2007 | 1 | 0.75 | 0.1 | 0.3 | 16 | Cu
arrowhead |  | Тигир Тайджен | Minusinsk | 3 | Tagar | many | bdl | bdl | 4 | bdl | 0.1 | 0.25 | na | na | bdl | bdl | 0.75 | XRF | KHAVRIN 2007 | 4 | 0 | 0.1 | 0.25 | 15 | Cu
arrowhead |  | Тигир Тайджен | Minusinsk | 3 | Tagar | many | bdl | bdl | 1 | bdl | bdl | 0.55 | na | na | bdl | bdl | bdl | XRF | KHAVRIN 2007 | 1 | 0 | 0 | 0.55 | 11 | Cu
single-bladed knife |  | Тигир Тайджен | Minusinsk | 3 | Tagar | many | bdl | bdl | 1 | bdl | bdl | 1.5 | na | na | bdl | bdl | bdl | XRF | KHAVRIN 2007 | 1 | 0 | 0 | 1.5 | 11 | Cu
awl |  | Тигир Тайджен | Minusinsk | 3 | Tagar | many | bdl | bdl | 1 | bdl | bdl | 1.5 | na | na | bdl | bdl | bdl | XRF | KHAVRIN 2007 | 1 | 0 | 0 | 1.5 | 11 | Cu
hook |  | Тигир Тайджен | Minusinsk | 3 | Tagar | many | bdl | bdl | 1.5 | 0.75 | bdl | 0.3 | na | na | bdl | bdl | bdl | XRF | KHAVRIN 2007 | 1.5 | 0.75 | 0 | 0.3 | 14 | Cu
necklace bead |  | Тигир Тайджен | Minusinsk | 3 | Tagar | many | 1.5 | 0.9 | 1.15 | bdl | bdl | bdl | na | na | bdl | bdl | bdl | XRF | KHAVRIN 2007 | 1.178279 | 0 | 0 | 0 | 2 | Cu-Sn
ring |  | Тигир Тайджен | Minusinsk | 3 | Tagar | many | bdl | bdl | 5 | bdl | bdl | bdl | na | na | bdl | bdl | bdl | XRF | KHAVRIN 2007 | 5 | 0 | 0 | 0 | 2 | Cu
bar |  | Тигир Тайджен | Minusinsk | 3 | Tagar | many | bdl | bdl | 2.5 | bdl | bdl | bdl | na | na | bdl | bdl | bdl | XRF | KHAVRIN 2007 | 2.5 | 0 | 0 | 0 | 2 | Cu
ring |  | Тигир Тайджен | Minusinsk | 3 | Tagar | many | bdl | 0.2 | 3 | bdl | bdl | bdl | na | na | bdl | bdl | bdl | XRF | KHAVRIN 2007 | 3.006012 | 0 | 0 | 0 | 2 | Cu
mirror |  | Пистах | Minusinsk | 3 | Tagar | many | 11 | bdl | 3.5 | bdl | bdl | 0.45 | na | na | bdl | bdl | bdl | XRF | KHAVRIN 2007 | 3.932584 | 0 | 0 | 0.505618 | 11 | Cu-Sn
awl |  | Пистах | Minusinsk | 3 | Tagar | many | 0.65 | bdl | 0.65 | bdl | bdl | 0.2 | na | na | bdl | bdl | bdl | XRF | KHAVRIN 2007 | 0.6542526 | 0 | 0 | 0.2013085 | 11 | Cu
dagger |  | Пистах | Minusinsk | 3 | Tagar | many | bdl | bdl | 1.15 | bdl | bdl | 0.2 | na | na | bdl | bdl | bdl | XRF | KHAVRIN 2007 | 1.15 | 0 | 0 | 0.2 | 11 | Cu
single-bladed knife |  | Улус Федоров | Minusinsk | 3 | Tagar | many | bdl | bdl | 1.5 | bdl | bdl | 1.5 | na | na | bdl | bdl | bdl | XRF | KHAVRIN 2007 | 1.5 | 0 | 0 | 1.5 | 11 | Cu
awl |  | Улус Федоров | Minusinsk | 3 | Tagar | many | 0.75 | bdl | 1.5 | bdl | bdl | 0.75 | na | na | bdl | bdl | bdl | XRF | KHAVRIN 2007 | 1.511335 | 0 | 0 | 0.7556675 | 11 | Cu
plaque |  | Улус Федоров | Minusinsk | 3 | Tagar | many | bdl | bdl | 1.5 | bdl | bdl | 1.15 | na | na | bdl | bdl | bdl | XRF | KHAVRIN 2007 | 1.5 | 0 | 0 | 1.15 | 11 | Cu
plaque |  | Улус Федоров | Minusinsk | 3 | Tagar | many | 1.5 | bdl | 1.5 | bdl | bdl | 1.5 | na | na | bdl | bdl | bdl | XRF | KHAVRIN 2007 | 1.522843 | 0 | 0 | 1.522843 | 11 | Cu-Sn
bead |  | Улус Федоров | Minusinsk | 3 | Tagar | many | 1.5 | bdl | 1.5 | 1.5 | bdl | 1.15 | na | na | bdl | bdl | bdl | XRF | KHAVRIN 2007 | 1.522843 | 1.522843 | 0 | 1.167513 | 14 | Cu-Sn
necklace bead |  | Улус Федоров | Minusinsk | 3 | Tagar | many | bdl | bdl | 1.15 | bdl | bdl | 0.75 | na | na | bdl | bdl | bdl | XRF | KHAVRIN 2007 | 1.15 | 0 | 0 | 0.75 | 11 | Cu
necklace bead |  | Улус Федоров | Minusinsk | 3 | Tagar | many | 1.5 | bdl | 1.5 | 0.75 | 0.1 | 1.5 | na | na | bdl | bdl | bdl | XRF | KHAVRIN 2007 | 1.522843 | 0.7614213 | 0.1015228 | 1.522843 | 16 | Cu-Sn
necklace bead |  | Улус Федоров | Minusinsk | 3 | Tagar | many | bdl | bdl | 1.5 | bdl | 0.1 | 1.5 | na | na | bdl | bdl | bdl | XRF | KHAVRIN 2007 | 1.5 | 0 | 0.1 | 1.5 | 15 | Cu
mirror |  | Хыстаглар | Minusinsk | 3 | Tagar | many | 0.3 | bdl | 1.5 | bdl | 0.1 | 0.75 | na | na | bdl | bdl | bdl | XRF | KHAVRIN 2007 | 1.504514 | 0 | 0.1003009 | 0.7522568 | 15 | Cu
necklace bead |  | Хыстаглар | Minusinsk | 3 | Tagar | many | bdl | bdl | 1.5 | bdl | bdl | 0.75 | na | na | bdl | bdl | bdl | XRF | KHAVRIN 2007 | 1.5 | 0 | 0 | 0.75 | 11 | Cu
necklace bead |  | Хыстаглар | Minusinsk | 3 | Tagar | many | bdl | bdl | 1 | bdl | bdl | 1.5 | na | na | bdl | bdl | bdl | XRF | KHAVRIN 2007 | 1 | 0 | 0 | 1.5 | 11 | Cu
plaque |  | Хыстаглар | Minusinsk | 3 | Tagar | many | bdl | bdl | 2 | bdl | bdl | 0.75 | na | na | bdl | bdl | bdl | XRF | KHAVRIN 2007 | 2 | 0 | 0 | 0.75 | 11 | Cu
single-bladed knife |  | Большая Ерба | Minusinsk | 3 | Tagar | many | 4 | 1 | 2 | bdl | 0.1 | bdl | na | na | bdl | bdl | bdl | XRF | KHAVRIN 2007 | 2.105263 | 0 | 0.1052632 | 0 | 9 | Cu-Sn-Pb
Вток |  | Большая Ерба | Minusinsk | 3 | Tagar | many | 0.4 | 0.45 | 4 | 0.5 | bdl | 0.75 | na | na | bdl | bdl | bdl | XRF | KHAVRIN 2007 | 4.034291 | 0.5042864 | 0 | 0.7564297 | 14 | Cu
axe |  | Большая Ерба | Minusinsk | 3 | Tagar | many | bdl | 0.4 | 0.75 | bdl | 0.1 | 1.5 | na | na | bdl | bdl | bdl | XRF | KHAVRIN 2007 | 0.753012 | 0 | 0.1004016 | 1.506024 | 15 | Cu
single-bladed knife |  | Большая Ерба | Minusinsk | 3 | Tagar | many | bdl | 0.6 | 0.75 | bdl | bdl | 0.75 | na | na | bdl | bdl | 0.5 | XRF | KHAVRIN 2007 | 0.7545272 | 0 | 0 | 0.7545272 | 11 | Cu
awl |  | Большая Ерба | Minusinsk | 3 | Tagar | many | 0.4 | 0.6 | 1.5 | bdl | bdl | 0.75 | na | na | bdl | bdl | bdl | XRF | KHAVRIN 2007 | 1.515152 | 0 | 0 | 0.7575758 | 11 | Cu
awl |  | Большая Ерба | Minusinsk | 3 | Tagar | many | 0.5 | 0.4 | 0.25 | bdl | bdl | 0.3 | na | na | bdl | bdl | bdl | XRF | KHAVRIN 2007 | 0.2522704 | 0 | 0 | 0.3027245 | 11 | Cu
necklace bead |  | Большая Ерба | Minusinsk | 3 | Tagar | many | 4 | 0.6 | 2 | bdl | 0.4 | 2 | na | na | bdl | bdl | bdl | XRF | KHAVRIN 2007 | 2.096436 | 0 | 0.4192872 | 2.096436 | 15 | Cu-Sn
single-bladed knife |  | Колок | Minusinsk | 3 | Tagar | many | 5 | bdl | 0.6 | bdl | bdl | 0.2 | na | na | bdl | bdl | bdl | XRF | KHAVRIN 2007 | 0.6315789 | 0 | 0 | 0.2105263 | 11 | Cu-Sn
bridle | 315-74 | Arzhan | Tuva | 4 | Arzhan | many | bdl | 0.03 | 13 | 0.2 | bdl | 0.45 | 0.1 | bdl | bdl | bdl | 0.4 | OES | PYATKIN 1983 | 13.0039 | 0.20006 | 0 | 0.450135 | 14 | Cu
bridle | 316-74 | Arzhan | Tuva | 4 | Arzhan | many | bdl | 0.1 | 5 | 0.13 | bdl | 0.35 | 0.14 | bdl | bdl | bdl | 0.4 | OES | PYATKIN 1983 | 5.005005 | 0.1301301 | 0 | 0.3503504 | 14 | Cu
plaque | 320 | Arzhan | Tuva | 4 | Arzhan | many | 12 | 0.08 | 10 | 0.13 | bdl | 0.08 | 0.03 | bdl | 0.04 | bdl | 0.4 | OES | PYATKIN 1983 | 11.37915 | 0.147929 | 0 | 0.09103323 | 6 | Cu-Sn
plaque | 321 | Arzhan | Tuva | 4 | Arzhan | many | 0.65 | 0.1 | bdl | 2 | bdl | 0.07 | 0.15 | bdl | 0.04 | bdl | 0.02 | OES | PYATKIN 1983 | 0 | 2.015926 | 0 | 0.0705574 | 3 | Cu
plaque | 322 | Arzhan | Tuva | 4 | Arzhan | many | 0.3 | 0.02 | bdl | bdl | bdl | bdl | bdl | bdl | 0.04 | bdl | 0.12 | OES | PYATKIN 1983 | 0 | 0 | 0 | 0 | 1 | Cu
dagger | 323 | Arzhan | Tuva | 4 | Arzhan | many | 12 | 0.03 | bdl | 0.7 | bdl | bdl | bdl | bdl | bdl | bdl | 0.07 | OES | PYATKIN 1983 | 0 | 0.7957258 | 0 | 0 | 3 | Cu-Sn
dagger | 324 | Arzhan | Tuva | 4 | Arzhan | many | 15 | 0.1 | bdl | 0.3 | bdl | 0.25 | 0.1 | bdl | bdl | bdl | 0.03 | OES | PYATKIN 1983 | 0 | 0.3533569 | 0 | 0.2944641 | 10 | Cu-Sn
stamp | 325 | Arzhan | Tuva | 4 | Arzhan | many | 0.01 | 0.01 | bdl | 0.13 | bdl | bdl | bdl | bdl | bdl | bdl | bdl | OES | PYATKIN 1983 | 0 | 0.130026 | 0 | 0 | 3 | Cu
bridle | 326 | Arzhan | Tuva | 4 | Arzhan | many | 4.5 | 0.1 | 1.6 | 0.17 | bdl | bdl | bdl | bdl | bdl | bdl | 2 | OES | PYATKIN 1983 | 1.677149 | 0.1781971 | 0 | 0 | 6 | Cu-Sn
bridle | 327 | Arzhan | Tuva | 4 | Arzhan | many | 6 | 0.05 | bdl | bdl | bdl | bdl | bdl | bdl | 0.1 | bdl | 0.4 | OES | PYATKIN 1983 | 0 | 0 | 0 | 0 | 1 | Cu-Sn
bridle | 328 | Arzhan | Tuva | 4 | Arzhan | many | 0.27 | 1.6 | 1.7 | 0.18 | bdl | 1 | 0.03 | bdl | 0.01 | 0.01 | 0.4 | OES | PYATKIN 1983 | 1.732572 | 0.1834488 | 0 | 1.01916 | 14 | Cu-Pb
bridle | 338 | Arzhan | Tuva | 4 | Arzhan | many | 0.01 | 0.01 | 1.8 | 0.07 | bdl | 0.32 | 0.03 | bdl | bdl | bdl | 0.02 | OES | PYATKIN 1983 | 1.80036 | 0.070014 | 0 | 0.320064 | 11 | Cu
bridle | 339 | Arzhan | Tuva | 4 | Arzhan | many | bdl | 0.02 | 2.5 | bdl | bdl | 0.25 | 0.15 | bdl | bdl | bdl | 0.2 | OES | PYATKIN 1983 | 2.5005 | 0 | 0 | 0.25005 | 11 | Cu
harness | 574 | Arzhan | Tuva | 4 | Arzhan | many | bdl | 0.12 | 0.6 | 0.05 | 0.01 | 0.06 | 0.01 | bdl | bdl | 0.06 | 0.04 | OES | PYATKIN 1983 | 0.6007209 | 0.05006007 | 0.01001201 | 0.06007209 | 2 | Cu
harness | 575 | Arzhan | Tuva | 4 | Arzhan | many | bdl | 0.12 | 1.5 | 0.12 | 0.01 | 0.12 | 0.01 | bdl | bdl | bdl | 0.04 | OES | PYATKIN 1983 | 1.501802 | 0.1201442 | 0.01001201 | 0.1201442 | 14 | Cu
bridle | 576 | Arzhan | Tuva | 4 | Arzhan | many | 0.04 | 0.04 | 1.7 | 0.1 | 0.025 | 0.4 | 0.01 | bdl | bdl | bdl | 0.3 | OES | PYATKIN 1983 | 1.701361 | 0.1000801 | 0.02502002 | 0.4003203 | 14 | Cu
harness | 577 | Arzhan | Tuva | 4 | Arzhan | many | 0.01 | bdl | 0.7 | 0.05 | 0.03 | 0.1 | 0.004 | bdl | bdl | bdl | 0.01 | OES | PYATKIN 1983 | 0.70007 | 0.050005 | 0.030003 | 0.10001 | 11 | Cu
bridle | 578 | Arzhan | Tuva | 4 | Arzhan | many | bdl | bdl | bdl | bdl | 0.07 | 0.06 | bdl | bdl | bdl | bdl | 0.07 | OES | PYATKIN 1983 | 0 | 0 | 0.07 | 0.06 | 1 | Cu
harness | 579 | Arzhan | Tuva | 4 | Arzhan | many | bdl | 0.1 | 1 | 0.07 | 0.02 | 0.1 | 0.01 | bdl | bdl | bdl | 0.03 | OES | PYATKIN 1983 | 1.001001 | 0.07007007 | 0.02002002 | 0.1001001 | 11 | Cu
harness | 580 | Arzhan | Tuva | 4 | Arzhan | many | bdl | 0.15 | 1.2 | 0.07 | 0.015 | 1 | 0.01 | bdl | bdl | 0.2 | 0.07 | OES | PYATKIN 1983 | 1.201803 | 0.07010516 | 0.01502253 | 1.001502 | 11 | Cu
bridle | 581 | Arzhan | Tuva | 4 | Arzhan | many | bdl | bdl | bdl | 0.07 | 0.1 | 0.2 | bdl | bdl | bdl | bdl | 0.02 | OES | PYATKIN 1983 | 0 | 0.07 | 0.1 | 0.2 | 8 | Cu
harness | 582 | Arzhan | Tuva | 4 | Arzhan | many | 0.01 | 0.06 | 1.6 | 0.2 | 0.1 | 0.6 | 0.02 | bdl | bdl | bdl | 0.01 | OES | PYATKIN 1983 | 1.601121 | 0.2001401 | 0.10007 | 0.6004203 | 16 | Cu
bridle | 583 | Arzhan | Tuva | 4 | Arzhan | many | 0.05 | 0.04 | 1.4 | 1 | 0.015 | 0.4 | 0.01 | bdl | bdl | bdl | 0.04 | OES | PYATKIN 1983 | 1.401261 | 1.000901 | 0.01501351 | 0.4003603 | 14 | Cu
harness | 584 | Arzhan | Tuva | 4 | Arzhan | many | 0.02 | 0.1 | 0.8 | 0.09 | 0.02 | 0.2 | bdl | bdl | bdl | bdl | 0.2 | OES | PYATKIN 1983 | 0.8009612 | 0.09010813 | 0.02002403 | 0.2002403 | 11 | Cu
bridle | 585 | Arzhan | Tuva | 4 | Arzhan | many | bdl | 0.1 | 1 | 0.01 | 15 | 0.5 | bdl | bdl | bdl | 0.01 | 0.03 | OES | PYATKIN 1983 | 1.001001 | 0.01001001 | 15.01502 | 0.5005005 | 15 | Cu
harness | 586 | Arzhan | Tuva | 4 | Arzhan | many | 0.02 | 0.1 | 1.8 | 0.07 | 0.1 | 1 | 0.02 | bdl | bdl | bdl | 0.08 | OES | PYATKIN 1983 | 1.802163 | 0.0700841 | 0.1001201 | 1.001201 | 15 | Cu
harness | 587 | Arzhan | Tuva | 4 | Arzhan | many | bdl | 0.1 | 0.7 | 0.07 | 0.015 | 0.1 | 0.01 | bdl | bdl | bdl | 0.01 | OES | PYATKIN 1983 | 0.7007007 | 0.07007007 | 0.01501502 | 0.1001001 | 11 | Cu
harness | 588 | Arzhan | Tuva | 4 | Arzhan | many | bdl | 0.1 | 1.8 | 0.2 | 0.025 | 0.15 | 0.02 | bdl | bdl | bdl | bdl | OES | PYATKIN 1983 | 1.801802 | 0.2002002 | 0.02502503 | 0.1501502 | 14 | Cu
bridle | 589 | Arzhan | Tuva | 4 | Arzhan | many | bdl | bdl | 2.5 | 1 | 0.015 | 0.4 | 0.04 | bdl | bdl | bdl | 0.01 | OES | PYATKIN 1983 | 2.5 | 1 | 0.015 | 0.4 | 14 | Cu
harness | 590 | Arzhan | Tuva | 4 | Arzhan | many | 0.02 | 0.06 | 2.2 | 0.09 | 0.05 | 1 | 0.01 | bdl | bdl | 0.01 | 0.01 | OES | PYATKIN 1983 | 2.201761 | 0.09007206 | 0.05004003 | 1.000801 | 11 | Cu
harness | 591 | Arzhan | Tuva | 4 | Arzhan | many | bdl | 0.12 | 1.5 | 0.01 | 0.08 | 1 | 0.01 | bdl | bdl | 0.01 | 0.07 | OES | PYATKIN 1983 | 1.501802 | 0.01001201 | 0.08009612 | 1.001201 | 11 | Cu
bridle | 592 | Arzhan | Tuva | 4 | Arzhan | many | bdl | 0.12 | 0.1 | 0.02 | 0.015 | 0.06 | 0.01 | bdl | bdl | bdl | bdl | OES | PYATKIN 1983 | 0.1001201 | 0.02002403 | 0.01501802 | 0.06007209 | 2 | Cu
harness | 593 | Arzhan | Tuva | 4 | Arzhan | many | 0.03 | 0.05 | 1.5 | 0.07 | 0.04 | 1 | 0.03 | bdl | bdl | bdl | 0.1 | OES | PYATKIN 1983 | 1.501201 | 0.07005604 | 0.04003203 | 1.000801 | 11 | Cu
bridle | 594 | Arzhan | Tuva | 4 | Arzhan | many | bdl | 0.1 | 0.3 | 0.02 | 0.01 | 0.08 | bdl | bdl | bdl | bdl | 0.01 | OES | PYATKIN 1983 | 0.3003003 | 0.02002002 | 0.01001001 | 0.08008008 | 2 | Cu
harness | 595 | Arzhan | Tuva | 4 | Arzhan | many | bdl | 0.1 | 1.2 | 0.07 | 0.01 | 0.25 | 0.01 | bdl | bdl | bdl | 0.03 | OES | PYATKIN 1983 | 1.201201 | 0.07007007 | 0.01001001 | 0.2502503 | 11 | Cu
harness | 596 | Arzhan | Tuva | 4 | Arzhan | many | bdl | 0.14 | 1.4 | 0.012 | 0.03 | 1.4 | bdl | bdl | bdl | bdl | 0.05 | OES | PYATKIN 1983 | 1.401963 | 0.01201682 | 0.03004206 | 1.401963 | 11 | Cu
bridle | 597 | Arzhan | Tuva | 4 | Arzhan | many | 0.03 | 0.05 | 1.7 | 0.3 | 0.015 | 0.7 | 0.01 | bdl | bdl | bdl | 0.1 | OES | PYATKIN 1983 | 1.701361 | 0.3002402 | 0.01501201 | 0.7005604 | 14 | Cu
bridle | 598 | Arzhan | Tuva | 4 | Arzhan | many | bdl | bdl | 0.1 | 0.01 | 0.015 | 0.08 | bdl | bdl | bdl | bdl | 0.1 | OES | PYATKIN 1983 | 0.1 | 0.01 | 0.015 | 0.08 | 2 | Cu
harness | 599 | Arzhan | Tuva | 4 | Arzhan | many | bdl | 0.1 | 1.1 | 0.07 | 0.002 | 0.2 | 0.01 | bdl | bdl | bdl | 0.03 | OES | PYATKIN 1983 | 1.101101 | 0.07007007 | 0.002002002 | 0.2002002 | 11 | Cu
harness | 600 | Arzhan | Tuva | 4 | Arzhan | many | bdl | 0.15 | 0.7 | 0.03 | 0.015 | 0.2 | bdl | bdl | bdl | bdl | 0.6 | OES | PYATKIN 1983 | 0.7010516 | 0.03004507 | 0.01502253 | 0.2003005 | 11 | Cu
harness | 601 | Arzhan | Tuva | 4 | Arzhan | many | bdl | 0.1 | 0.8 | 0.05 | 0.002 | 0.1 | 0.01 | bdl | bdl | bdl | 0.01 | OES | PYATKIN 1983 | 0.8008008 | 0.05005005 | 0.002002002 | 0.1001001 | 11 | Cu
bridle | 602 | Arzhan | Tuva | 4 | Arzhan | many | bdl | bdl | 2 | 0.4 | 0.005 | 0.3 | 0.02 | bdl | bdl | bdl | 0.04 | OES | PYATKIN 1983 | 2 | 0.4 | 0.005 | 0.3 | 14 | Cu
harness | 603 | Arzhan | Tuva | 4 | Arzhan | many | bdl | 0.12 | 1.2 | 0.01 | 0.008 | 1 | bdl | bdl | bdl | 0.01 | 0.01 | OES | PYATKIN 1983 | 1.201442 | 0.01001201 | 0.008009612 | 1.001201 | 11 | Cu
harness | 604 | Arzhan | Tuva | 4 | Arzhan | many | 0.02 | 0.02 | 3.5 | 0.2 | 0.008 | 0.7 | 0.03 | bdl | bdl | bdl | 0.01 | OES | PYATKIN 1983 | 3.501401 | 0.20008 | 0.008003201 | 0.7002801 | 14 | Cu
bridle | 605 | Arzhan | Tuva | 4 | Arzhan | many | bdl | bdl | 0.1 | bdl | 0.015 | 0.08 | bdl | bdl | bdl | bdl | 0.02 | OES | PYATKIN 1983 | 0.1 | 0 | 0.015 | 0.08 | 2 | Cu
harness | 606 | Arzhan | Tuva | 4 | Arzhan | many | 0.02 | 0.1 | 1.1 | 0.05 | 0.003 | 0.6 | 0.01 | bdl | bdl | bdl | 0.03 | OES | PYATKIN 1983 | 1.101322 | 0.05006007 | 0.003003604 | 0.6007209 | 11 | Cu
bridle | 607 | Arzhan | Tuva | 4 | Arzhan | many | 0.1 | 0.05 | 1.7 | 0.07 | 0.004 | 0.5 | bdl | bdl | bdl | bdl | 0.05 | OES | PYATKIN 1983 | 1.702554 | 0.07010516 | 0.004006009 | 0.5007511 | 11 | Cu
bridle | 608 | Arzhan | Tuva | 4 | Arzhan | many | 0.03 | 0.1 | 1.7 | 0.1 | 0.004 | 0.6 | bdl | bdl | bdl | bdl | 0.4 | OES | PYATKIN 1983 | 1.702213 | 0.1001302 | 0.004005207 | 0.600781 | 14 | Cu
bridle | 609 | Arzhan | Tuva | 4 | Arzhan | many | bdl | 0.1 | 0.27 | 0.02 | 0.003 | 0.08 | bdl | bdl | bdl | bdl | 0.1 | OES | PYATKIN 1983 | 0.2702703 | 0.02002002 | 0.003003003 | 0.08008008 | 2 | Cu
harness | 610 | Arzhan | Tuva | 4 | Arzhan | many | bdl | 0.1 | 1.3 | bdl | 0.01 | 1.2 | bdl | bdl | bdl | 0.02 | 0.5 | OES | PYATKIN 1983 | 1.301301 | 0 | 0.01001001 | 1.201201 | 11 | Cu
bridle | 611 | Arzhan | Tuva | 4 | Arzhan | many | 0.03 | 0.1 | 1.9 | 0.3 | 0.05 | 0.6 | 0.02 | bdl | bdl | bdl | 0.8 | OES | PYATKIN 1983 | 1.902473 | 0.3003905 | 0.05006508 | 0.600781 | 14 | Cu
harness | 612 | Arzhan | Tuva | 4 | Arzhan | many | 0.03 | 0.06 | 2.4 | 0.09 | 0.025 | 1.1 | 0.09 | bdl | bdl | bdl | 0.15 | OES | PYATKIN 1983 | 2.402162 | 0.09008107 | 0.02502252 | 1.100991 | 11 | Cu
bridle | 613 | Arzhan | Tuva | 4 | Arzhan | many | 0.1 | 0.1 | 1.8 | 0.07 | 0.008 | 0.6 | 0.01 | bdl | bdl | bdl | 0.01 | OES | PYATKIN 1983 | 1.803607 | 0.07014028 | 0.008016032 | 0.6012024 | 11 | Cu
harness | 614 | Arzhan | Tuva | 4 | Arzhan | many | bdl | 0.1 | 0.8 | 0.07 | 0.003 | 0.1 | 0.01 | bdl | bdl | bdl | 0.03 | OES | PYATKIN 1983 | 0.8008008 | 0.07007007 | 0.003003003 | 0.1001001 | 11 | Cu
bridle | 615 | Arzhan | Tuva | 4 | Arzhan | many | bdl | 0.12 | 0.75 | 0.02 | 0.004 | 0.5 | 0.01 | bdl | bdl | bdl | 0.03 | OES | PYATKIN 1983 | 0.7509011 | 0.02002403 | 0.004004806 | 0.5006007 | 11 | Cu
harness | 616 | Arzhan | Tuva | 4 | Arzhan | many | 0.04 | 0.12 | 1.2 | 0.06 | 0.004 | 0.5 | 0.01 | bdl | bdl | 0.01 | 0.03 | OES | PYATKIN 1983 | 1.201923 | 0.06009615 | 0.00400641 | 0.5008013 | 11 | Cu
harness | 617 | Arzhan | Tuva | 4 | Arzhan | many | bdl | 0.1 | 1.2 | 0.017 | 0.004 | 1 | bdl | bdl | bdl | 0.01 | 0.04 | OES | PYATKIN 1983 | 1.201201 | 0.01701702 | 0.004004004 | 1.001001 | 11 | Cu
harness | 618 | Arzhan | Tuva | 4 | Arzhan | many | 0.02 | 0.05 | 1.9 | 0.07 | 0.01 | 1.5 | 0.01 | bdl | bdl | 0.01 | 0.02 | OES | PYATKIN 1983 | 1.901331 | 0.07004903 | 0.010007 | 1.501051 | 11 | Cu
harness | 619 | Arzhan | Tuva | 4 | Arzhan | many | 0.03 | 0.1 | 1.8 | 0.07 | 0.002 | 1 | 0.02 | bdl | bdl | 0.01 | 0.03 | OES | PYATKIN 1983 | 1.802343 | 0.07009112 | 0.002002603 | 1.001302 | 11 | Cu
bridle | 620 | Arzhan | Tuva | 4 | Arzhan | many | bdl | 0.01 | 2 | 0.6 | 0.001 | 0.4 | 0.03 | bdl | bdl | bdl | 0.3 | OES | PYATKIN 1983 | 2.0002 | 0.60006 | 0.0010001 | 0.40004 | 14 | Cu
harness | 621 | Arzhan | Tuva | 4 | Arzhan | many | bdl | 0.1 | 0.5 | 0.07 | 0.009 | 0.08 | 0.01 | bdl | bdl | bdl | 0.6 | OES | PYATKIN 1983 | 0.5005005 | 0.07007007 | 0.009009009 | 0.08008008 | 2 | Cu
bridle | 622 | Arzhan | Tuva | 4 | Arzhan | many | bdl | 0.01 | 0.3 | bdl | 0.02 | 1.3 | bdl | bdl | bdl | bdl | 0.01 | OES | PYATKIN 1983 | 0.30003 | 0 | 0.020002 | 1.30013 | 11 | Cu
harness | 623 | Arzhan | Tuva | 4 | Arzhan | many | 0.25 | 0.1 | 1.7 | 0.05 | 0.02 | 1.3 | 0.01 | bdl | 0.01 | 0.01 | 0.7 | OES | PYATKIN 1983 | 1.706142 | 0.05018065 | 0.02007226 | 1.304697 | 11 | Cu
harness | 624 | Arzhan | Tuva | 4 | Arzhan | many | 0.02 | 0.1 | 1.5 | 0.06 | 0.004 | 0.6 | 0.02 | bdl | bdl | bdl | 0.06 | OES | PYATKIN 1983 | 1.501802 | 0.06007209 | 0.004004806 | 0.6007209 | 11 | Cu
bridle | 624a | Arzhan | Tuva | 4 | Arzhan | many | bdl | 0.14 | 0.1 | 0.01 | 0.02 | 0.07 | 0.01 | bdl | bdl | bdl | 0.7 | OES | PYATKIN 1983 | 0.1001402 | 0.01001402 | 0.02002804 | 0.07009814 | 2 | Cu
bridle | 625 | Arzhan | Tuva | 4 | Arzhan | many | bdl | 0.15 | 0.9 | 0.01 | 0.015 | 0.5 | bdl | bdl | bdl | bdl | bdl | OES | PYATKIN 1983 | 0.901352 | 0.01001502 | 0.01502253 | 0.5007511 | 11 | Cu
harness | 626 | Arzhan | Tuva | 4 | Arzhan | many | 0.01 | 0.13 | 0.9 | 0.06 | 0.015 | 0.3 | 0.01 | bdl | 0.01 | bdl | 0.06 | OES | PYATKIN 1983 | 0.901352 | 0.06009014 | 0.01502253 | 0.3004507 | 11 | Cu
harness | 329 | Arzhan | Tuva | 4 | Arzhan | many | 0.02 | 0.5 | 0.6 | 0.1 | bdl | 0.25 | bdl | bdl | 0.02 | bdl | 0.04 | OES | PYATKIN 1983 | 0.6032576 | 0.1005429 | 0 | 0.2513573 | 14 | Cu
harness | 330 | Arzhan | Tuva | 4 | Arzhan | many | 0.01 | 0.1 | 0.5 | 0.13 | bdl | 0.05 | bdl | bdl | bdl | bdl | 0.04 | OES | PYATKIN 1983 | 0.5005506 | 0.1301432 | 0 | 0.05005506 | 6 | Cu
bridle | 331 | Arzhan | Tuva | 4 | Arzhan | many | 0.01 | 0.06 | 0.5 | 0.08 | bdl | 0.06 | 0.01 | bdl | 0.01 | bdl | 0.2 | OES | PYATKIN 1983 | 0.5004003 | 0.08006405 | 0 | 0.06004804 | 2 | Cu
harness | 332 | Arzhan | Tuva | 4 | Arzhan | many | 0.05 | 0.03 | 2.5 | 0.17 | bdl | 1.5 | 0.04 | bdl | 0.05 | bdl | 0.15 | OES | PYATKIN 1983 | 2.503254 | 0.1702213 | 0 | 1.501953 | 14 | Cu
harness | 333 | Arzhan | Tuva | 4 | Arzhan | many | 0.01 | 0.03 | 1.8 | 0.2 | bdl | 0.35 | 0.04 | bdl | 0.01 | bdl | 0.09 | OES | PYATKIN 1983 | 1.8009 | 0.2001001 | 0 | 0.3501751 | 14 | Cu
bridle | 334 | Arzhan | Tuva | 4 | Arzhan | many | bdl | bdl | 1.5 | 1.2 | bdl | 0.2 | bdl | bdl | bdl | bdl | 0.5 | OES | PYATKIN 1983 | 1.5 | 1.2 | 0 | 0.2 | 14 | Cu
bridle | 335 | Arzhan | Tuva | 4 | Arzhan | many | 0.01 | 0.05 | 0.2 | 0.01 | bdl | 0.32 | bdl | bdl | 0.01 | bdl | 0.2 | OES | PYATKIN 1983 | 0.2001401 | 0.010007 | 0 | 0.3202242 | 11 | Cu
bridle | 336 | Arzhan | Tuva | 4 | Arzhan | many | 0.02 | 0.06 | 1.5 | 0.07 | bdl | 0.7 | 0.02 | bdl | bdl | bdl | 0.02 | OES | PYATKIN 1983 | 1.501201 | 0.07005604 | 0 | 0.7005604 | 11 | Cu
bridle | 337 | Arzhan | Tuva | 4 | Arzhan | many | 0.02 | 0.01 | bdl | 0.02 | bdl | 0.05 | bdl | bdl | 0.02 | bdl | 0.6 | OES | PYATKIN 1983 | 0 | 0.02001001 | 0 | 0.05002501 | 1 | Cu
bridle | 627 | Arzhan | Tuva | 4 | Arzhan | many | 0.02 | 0.04 | 1.5 | 0.04 | 0.015 | 1.2 | 0.02 | bdl | bdl | 0.2 | 0.3 | OES | PYATKIN 1983 | 1.500901 | 0.04002401 | 0.01500901 | 1.20072 | 11 | Cu
bridle | 628 | Arzhan | Tuva | 4 | Arzhan | many | 0.01 | 0.03 | 1.5 | 0.09 | 0.0003 | 0.6 | 0.02 | bdl | bdl | bdl | 0.01 | OES | PYATKIN 1983 | 1.5006 | 0.09003601 | 0.00030012 | 0.6002401 | 11 | Cu
bridle | 629 | Arzhan | Tuva | 4 | Arzhan | many | 0.02 | 0.06 | 2 | 0.15 | 0.001 | 1 | 0.01 | bdl | bdl | bdl | 0.04 | OES | PYATKIN 1983 | 2.001601 | 0.1501201 | 0.001000801 | 1.000801 | 14 | Cu
bridle | 630 | Arzhan | Tuva | 4 | Arzhan | many | bdl | 0.01 | 1.3 | 0.5 | 0.001 | 0.2 | 0.05 | bdl | bdl | bdl | 0.01 | OES | PYATKIN 1983 | 1.30013 | 0.50005 | 0.0010001 | 0.20002 | 14 | Cu
harness | 631 | Arzhan | Tuva | 4 | Arzhan | many | bdl | 0.03 | 0.6 | 0.06 | 0.001 | 0.1 | 0.01 | bdl | bdl | bdl | 0.02 | OES | PYATKIN 1983 | 0.6001801 | 0.06001801 | 0.0010003 | 0.10003 | 11 | Cu
harness | 632 | Arzhan | Tuva | 4 | Arzhan | many | bdl | 0.03 | 0.4 | 0.04 | 0.001 | 0.05 | 0.01 | bdl | bdl | bdl | 0.02 | OES | PYATKIN 1983 | 0.40012 | 0.040012 | 0.0010003 | 0.050015 | 2 | Cu
harness | 633 | Arzhan | Tuva | 4 | Arzhan | many | 0.02 | 0.04 | 1 | 0.07 | 0.004 | 1 | 0.01 | bdl | bdl | bdl | 0.01 | OES | PYATKIN 1983 | 1.0006 | 0.07004203 | 0.004002401 | 1.0006 | 11 | Cu
bridle | 634 | Arzhan | Tuva | 4 | Arzhan | many | 0.03 | 0.1 | 1 | 0.05 | 0.004 | 0.17 | 0.01 | bdl | bdl | bdl | 0.01 | OES | PYATKIN 1983 | 1.001302 | 0.05006508 | 0.004005207 | 0.1702213 | 11 | Cu
harness | 635 | Arzhan | Tuva | 4 | Arzhan | many | 0.02 | 0.006 | 0.5 | 0.06 | 0.001 | 0.2 | 0.01 | bdl | bdl | bdl | 0.01 | OES | PYATKIN 1983 | 0.50013 | 0.0600156 | 0.00100026 | 0.200052 | 11 | Cu
harness | 636 | Arzhan | Tuva | 4 | Arzhan | many | 0.01 | 0.005 | 0.5 | 0.01 | 0.001 | 0.8 | 0.01 | bdl | bdl | 0.02 | 0.02 | OES | PYATKIN 1983 | 0.500075 | 0.0100015 | 0.00100015 | 0.80012 | 11 | Cu
harness | 200 | Arzhan | Tuva | 4 | Arzhan | many | 0.01 | 0.03 | 7.5 | 0.7 | bdl | 0.06 | 0.02 | bdl | bdl | bdl | 0.7 | OES | PYATKIN 1983 | 7.503001 | 0.7002801 | 0 | 0.06002401 | 6 | Cu
bridle | 201 | Arzhan | Tuva | 4 | Arzhan | many | bdl | 0.01 | 7 | 0.5 | bdl | 0.06 | 0.03 | bdl | bdl | bdl | 0.15 | OES | PYATKIN 1983 | 7.0007 | 0.50005 | 0 | 0.060006 | 6 | Cu
harness | 202 | Arzhan | Tuva | 4 | Arzhan | many | 0.01 | 0.25 | 1.8 | 0.15 | bdl | 0.2 | 0.05 | bdl | bdl | bdl | 2 | OES | PYATKIN 1983 | 1.804692 | 0.150391 | 0 | 0.2005214 | 14 | Cu
bridle | 203 | Arzhan | Tuva | 4 | Arzhan | many | 0.01 | 0.03 | 3 | 1.2 | bdl | 0.33 | 0.06 | bdl | bdl | bdl | 0.35 | OES | PYATKIN 1983 | 3.0012 | 1.20048 | 0 | 0.3301321 | 14 | Cu
harness | 204 | Arzhan | Tuva | 4 | Arzhan | many | 0.25 | 0.25 | 2 | 0.17 | bdl | 1.2 | 0.06 | bdl | bdl | bdl | 0.8 | OES | PYATKIN 1983 | 2.01005 | 0.1708543 | 0 | 1.20603 | 14 | Cu
harness | 205 | Arzhan | Tuva | 4 | Arzhan | many | 0.15 | 0.1 | 1.7 | 0.17 | bdl | 0.7 | 0.04 | bdl | bdl | bdl | 0.4 | OES | PYATKIN 1983 | 1.704261 | 0.1704261 | 0 | 0.7017544 | 14 | Cu
bridle | 206 | Arzhan | Tuva | 4 | Arzhan | many | 0.1 | 0.25 | 1.7 | 0.3 | bdl | 1 | 0.1 | bdl | bdl | bdl | 0.01 | OES | PYATKIN 1983 | 1.705971 | 0.3010537 | 0 | 1.003512 | 14 | Cu
bridle | 207 | Arzhan | Tuva | 4 | Arzhan | many | 0.4 | 0.25 | 3.5 | 0.28 | bdl | 0.8 | 0.01 | bdl | bdl | bdl | 0.3 | OES | PYATKIN 1983 | 3.522899 | 0.2818319 | 0 | 0.805234 | 14 | Cu
harness | 208 | Arzhan | Tuva | 4 | Arzhan | many | 0.02 | 0.04 | 1.3 | 0.17 | bdl | 0.7 | 0.02 | bdl | bdl | bdl | 0.35 | OES | PYATKIN 1983 | 1.30078 | 0.1701021 | 0 | 0.7004203 | 14 | Cu
harness | 209 | Arzhan | Tuva | 4 | Arzhan | many | 0.2 | 2 | 1.7 | 0.17 | bdl | 0.45 | 0.5 | bdl | bdl | bdl | 0.5 | OES | PYATKIN 1983 | 1.738241 | 0.1738241 | 0 | 0.4601227 | 14 | Cu-Pb
harness | 211 | Arzhan | Tuva | 4 | Arzhan | many | 0.02 | 0.13 | 0.8 | 0.05 | bdl | 0.25 | 0.01 | bdl | bdl | bdl | 0.1 | OES | PYATKIN 1983 | 0.8012018 | 0.05007511 | 0 | 0.2503756 | 11 | Cu
harness | 212 | Arzhan | Tuva | 4 | Arzhan | many | 0.06 | 0.1 | 1.8 | 0.05 | bdl | 0.7 | 0.01 | bdl | bdl | bdl | 0.4 | OES | PYATKIN 1983 | 1.802885 | 0.05008013 | 0 | 0.7011218 | 11 | Cu
bridle | 213 | Arzhan | Tuva | 4 | Arzhan | many | 0.1 | 0.2 | 1.8 | 0.17 | bdl | 0.7 | 0.05 | bdl | bdl | bdl | 0.5 | OES | PYATKIN 1983 | 1.805416 | 0.1705115 | 0 | 0.7021063 | 14 | Cu
harness | 214 | Arzhan | Tuva | 4 | Arzhan | many | 0.2 | 0.3 | 1.9 | 0.25 | bdl | 0.7 | 0.02 | bdl | bdl | bdl | 0.1 | OES | PYATKIN 1983 | 1.909548 | 0.2512563 | 0 | 0.7035176 | 14 | Cu
bridle | 215 | Arzhan | Tuva | 4 | Arzhan | many | 0.06 | 0.01 | 4 | 0.3 | bdl | 0.1 | 0.04 | bdl | bdl | bdl | 0.2 | OES | PYATKIN 1983 | 4.002802 | 0.3002101 | 0 | 0.10007 | 14 | Cu
harness | 216 | Arzhan | Tuva | 4 | Arzhan | many | 0.01 | 0.01 | bdl | 0.25 | bdl | 0.08 | bdl | bdl | bdl | bdl | 0.5 | OES | PYATKIN 1983 | 0 | 0.25005 | 0 | 0.080016 | 3 | Cu
harness | 217 | Arzhan | Tuva | 4 | Arzhan | many | 0.01 | 0.01 | 0.1 | 0.07 | bdl | 0.02 | bdl | bdl | bdl | bdl | 0.35 | OES | PYATKIN 1983 | 0.10002 | 0.070014 | 0 | 0.020004 | 2 | Cu
harness | 218 | Arzhan | Tuva | 4 | Arzhan | many | 0.01 | 0.01 | bdl | 0.08 | bdl | 0.04 | bdl | bdl | 0.05 | bdl | 0.2 | OES | PYATKIN 1983 | 0 | 0.08005604 | 0 | 0.04002802 | 1 | Cu
bridle | 219 | Arzhan | Tuva | 4 | Arzhan | many | 0.01 | 0.01 | 10.07 | 0.25 | bdl | 0.01 | 0.03 | bdl | 0.03 | bdl | 2 | OES | PYATKIN 1983 | 10.07504 | 0.2501251 | 0 | 0.010005 | 6 | Cu
harness | 224 | Arzhan | Tuva | 4 | Arzhan | many | 0.01 | 0.01 | bdl | 0.3 | bdl | 0.12 | 0.02 | bdl | bdl | bdl | 0.5 | OES | PYATKIN 1983 | 0 | 0.30006 | 0 | 0.120024 | 10 | Cu
harness | 225 | Arzhan | Tuva | 4 | Arzhan | many | 0.02 | 0.01 | 1 | 0.25 | bdl | 0.11 | 0.02 | bdl | bdl | bdl | 0.06 | OES | PYATKIN 1983 | 1.0003 | 0.250075 | 0 | 0.110033 | 14 | Cu
bridle | 226 | Arzhan | Tuva | 4 | Arzhan | many | 0.01 | 0.01 | 1.5 | 0.06 | bdl | 0.07 | bdl | bdl | bdl | bdl | 1.5 | OES | PYATKIN 1983 | 1.5003 | 0.060012 | 0 | 0.070014 | 2 | Cu
harness | 227 | Arzhan | Tuva | 4 | Arzhan | many | 0.01 | 0.01 | 0.3 | 0.1 | bdl | 1 | bdl | bdl | bdl | bdl | 0.7 | OES | PYATKIN 1983 | 0.30006 | 0.10002 | 0 | 1.0002 | 14 | Cu
bridle | 228 | Arzhan | Tuva | 4 | Arzhan | many | 0.02 | 0.03 | 1 | 0.2 | bdl | 0.6 | bdl | bdl | bdl | bdl | 0.6 | OES | PYATKIN 1983 | 1.0005 | 0.2001001 | 0 | 0.6003002 | 14 | Cu
harness | 229 | Arzhan | Tuva | 4 | Arzhan | many | 0.1 | 0.01 | 0.45 | 0.06 | bdl | 0.05 | bdl | bdl | bdl | bdl | 0.5 | OES | PYATKIN 1983 | 0.4504955 | 0.06006607 | 0 | 0.05005506 | 2 | Cu
bridle | 230 | Arzhan | Tuva | 4 | Arzhan | many | 0.01 | 0.01 | 1 | 0.2 | bdl | 0.34 | 0.03 | bdl | bdl | bdl | 0.07 | OES | PYATKIN 1983 | 1.0002 | 0.20004 | 0 | 0.340068 | 14 | Cu
harness | 231 | Arzhan | Tuva | 4 | Arzhan | many | 0.01 | 0.01 | bdl | 0.01 | bdl | 0.06 | 0.03 | bdl | bdl | bdl | 0.22 | OES | PYATKIN 1983 | 0 | 0.010002 | 0 | 0.060012 | 1 | Cu
bridle | 232 | Arzhan | Tuva | 4 | Arzhan | many | 0.01 | 0.01 | 0.5 | 0.25 | bdl | 0.12 | 0.03 | bdl | bdl | bdl | 0.2 | OES | PYATKIN 1983 | 0.5001 | 0.25005 | 0 | 0.120024 | 14 | Cu
bridle | 233 | Arzhan | Tuva | 4 | Arzhan | many | bdl | 0.01 | bdl | 0.13 | bdl | 0.03 | bdl | bdl | bdl | bdl | 0.12 | OES | PYATKIN 1983 | 0 | 0.130013 | 0 | 0.030003 | 3 | Cu
bridle | 234 | Arzhan | Tuva | 4 | Arzhan | many | 0.02 | 0.01 | 9 | 0.17 | bdl | 0.55 | 0.06 | bdl | bdl | bdl | 0.25 | OES | PYATKIN 1983 | 9.002701 | 0.170051 | 0 | 0.550165 | 14 | Cu
harness | 220 | Arzhan | Tuva | 4 | Arzhan | many | 0.01 | 0.01 | 0.2 | 0.06 | bdl | 0.02 | bdl | bdl | bdl | bdl | 0.25 | OES | PYATKIN 1983 | 0.20004 | 0.060012 | 0 | 0.020004 | 2 | Cu
harness | 221 | Arzhan | Tuva | 4 | Arzhan | many | 0.01 | 0.06 | 0.5 | 0.1 | bdl | 0.04 | bdl | bdl | 0.02 | bdl | 0.25 | OES | PYATKIN 1983 | 0.5004504 | 0.1000901 | 0 | 0.04003603 | 6 | Cu
harness | 222 | Arzhan | Tuva | 4 | Arzhan | many | 0.01 | 0.01 | 0.5 | 0.18 | bdl | 0.2 | 0.02 | bdl | bdl | bdl | 0.25 | OES | PYATKIN 1983 | 0.5001 | 0.180036 | 0 | 0.20004 | 14 | Cu
harness | 223 | Arzhan | Tuva | 4 | Arzhan | many | 0.01 | 0.01 | 0.3 | 0.3 | bdl | 0.15 | 0.03 | bdl | bdl | bdl | 0.2 | OES | PYATKIN 1983 | 0.30006 | 0.30006 | 0 | 0.15003 | 14 | Cu
bridle | 235 | Arzhan | Tuva | 4 | Arzhan | many | 0.02 | 0.08 | 2.5 | 0.13 | bdl | 0.55 | 0.04 | bdl | bdl | bdl | 0.5 | OES | PYATKIN 1983 | 2.502503 | 0.1301301 | 0 | 0.5505506 | 14 | Cu
bridle | 236 | Arzhan | Tuva | 4 | Arzhan | many | 0.01 | 0.35 | 1.5 | 0.05 | bdl | 0.04 | 0.1 | bdl | bdl | bdl | 0.75 | OES | PYATKIN 1983 | 1.50542 | 0.05018065 | 0 | 0.04014452 | 2 | Cu
bridle | 237 | Arzhan | Tuva | 4 | Arzhan | many | 0.01 | 0.01 | bdl | 0.08 | bdl | 0.03 | bdl | bdl | bdl | bdl | 0.35 | OES | PYATKIN 1983 | 0 | 0.080016 | 0 | 0.030006 | 1 | Cu
bridle | 238 | Arzhan | Tuva | 4 | Arzhan | many | 0.01 | 0.01 | bdl | 0.08 | bdl | 0.32 | bdl | bdl | bdl | bdl | 0.4 | OES | PYATKIN 1983 | 0 | 0.080016 | 0 | 0.320064 | 5 | Cu
bridle | 239 | Arzhan | Tuva | 4 | Arzhan | many | bdl | 0.01 | 1.9 | 0.07 | bdl | 0.04 | bdl | bdl | bdl | bdl | 1.5 | OES | PYATKIN 1983 | 1.90019 | 0.070007 | 0 | 0.040004 | 2 | Cu
bridle | 240 | Arzhan | Tuva | 4 | Arzhan | many | 0.02 | 0.03 | 1.7 | 0.3 | bdl | 0.25 | 0.02 | bdl | bdl | bdl | 0.4 | OES | PYATKIN 1983 | 1.70085 | 0.3001501 | 0 | 0.2501251 | 14 | Cu
bridle | 241 | Arzhan | Tuva | 4 | Arzhan | many | 0.01 | 0.03 | 1.8 | 0.4 | bdl | 0.25 | bdl | bdl | bdl | bdl | 1 | OES | PYATKIN 1983 | 1.80072 | 0.4001601 | 0 | 0.2501 | 14 | Cu
bridle | 242 | Arzhan | Tuva | 4 | Arzhan | many | 0.08 | 0.01 | 1.8 | 1 | bdl | 0.08 | 0.09 | bdl | bdl | bdl | 0.1 | OES | PYATKIN 1983 | 1.801621 | 1.000901 | 0 | 0.08007206 | 6 | Cu
bridle | 242a | Arzhan | Tuva | 4 | Arzhan | many | 0.02 | 0.01 | 3.5 | 1.2 | bdl | 0.06 | 0.12 | bdl | bdl | bdl | 0.4 | OES | PYATKIN 1983 | 3.50105 | 1.20036 | 0 | 0.06001801 | 6 | Cu
bridle | 243 | Arzhan | Tuva | 4 | Arzhan | many | 0.2 | 0.45 | 1.8 | 0.25 | bdl | 0.6 | 0.03 | bdl | 0.01 | bdl | 0.08 | OES | PYATKIN 1983 | 1.811959 | 0.251661 | 0 | 0.6039863 | 14 | Cu
bridle | 244 | Arzhan | Tuva | 4 | Arzhan | many | 0.01 | 0.05 | 1.2 | 0.35 | bdl | 1.5 | 0.01 | bdl | bdl | 0.01 | 0.04 | OES | PYATKIN 1983 | 1.20072 | 0.3502101 | 0 | 1.500901 | 14 | Cu
bridle | 245 | Arzhan | Tuva | 4 | Arzhan | many | 0.2 | 0.02 | 1.8 | 0.7 | bdl | 0.06 | 0.13 | bdl | bdl | bdl | 0.45 | OES | PYATKIN 1983 | 1.803969 | 0.7015434 | 0 | 0.06013229 | 6 | Cu
bridle | 246 | Arzhan | Tuva | 4 | Arzhan | many | 0.01 | 0.02 | 15 | 5 | bdl | 0.04 | 0.5 | bdl | bdl | bdl | 0.02 | OES | PYATKIN 1983 | 15.0045 | 5.0015 | 0 | 0.040012 | 6 | Cu
bridle | 247 | Arzhan | Tuva | 4 | Arzhan | many | 5 | 0.01 | 1.9 | 0.15 | bdl | 0.09 | 0.03 | bdl | bdl | 0.02 | 0.4 | OES | PYATKIN 1983 | 2.000211 | 0.1579114 | 0 | 0.09474682 | 6 | Cu-Sn
bridle | 248 | Arzhan | Tuva | 4 | Arzhan | many | 0.5 | 0.01 | 3.5 | 0.25 | bdl | 1 | 0.03 | bdl | bdl | bdl | 0.4 | OES | PYATKIN 1983 | 3.517942 | 0.2512815 | 0 | 1.005126 | 14 | Cu
bridle | 249 | Arzhan | Tuva | 4 | Arzhan | many | bdl | 0.02 | 10 | 5 | bdl | 0.03 | 0.15 | bdl | bdl | 0.03 | 0.45 | OES | PYATKIN 1983 | 10.002 | 5.001 | 0 | 0.030006 | 6 | Cu
bridle | 249a | Arzhan | Tuva | 4 | Arzhan | many | bdl | 0.02 | 10 | 5 | bdl | 0.03 | 0.15 | bdl | bdl | 0.03 | 0.45 | OES | PYATKIN 1983 | 10.002 | 5.001 | 0 | 0.030006 | 6 | Cu
bridle | 250 | Arzhan | Tuva | 4 | Arzhan | many | 0.2 | 0.08 | 15 | 5 | bdl | 0.01 | 0.4 | bdl | 0.01 | bdl | 0.03 | OES | PYATKIN 1983 | 15.04363 | 5.014542 | 0 | 0.01002908 | 6 | Cu
bridle | 251 | Arzhan | Tuva | 4 | Arzhan | many | bdl | 0.02 | 15 | 7 | bdl | 0.02 | 0.35 | bdl | 0.01 | 0.01 | 0.1 | OES | PYATKIN 1983 | 15.0045 | 7.002101 | 0 | 0.020006 | 6 | Cu
bridle | 252 | Arzhan | Tuva | 4 | Arzhan | many | bdl | 0.03 | 15 | 7 | bdl | 0.02 | 0.35 | bdl | 0.01 | 0.01 | 0.12 | OES | PYATKIN 1983 | 15.006 | 7.002801 | 0 | 0.020008 | 6 | Cu
bridle | 253 | Arzhan | Tuva | 4 | Arzhan | many | bdl | 0.02 | 7 | 5 | bdl | 0.03 | 0.14 | bdl | bdl | bdl | 1 | OES | PYATKIN 1983 | 7.0014 | 5.001 | 0 | 0.030006 | 6 | Cu
bridle | 254 | Arzhan | Tuva | 4 | Arzhan | many | bdl | 0.02 | 15 | 5 | bdl | bdl | 0.5 | bdl | 0.01 | 0.01 | 0.45 | OES | PYATKIN 1983 | 15.0045 | 5.0015 | 0 | 0 | 6 | Cu
bridle | 317 | Arzhan | Tuva | 4 | Arzhan | many | bdl | 0.01 | bdl | bdl | bdl | 0.25 | bdl | bdl | bdl | bdl | 0.7 | OES | PYATKIN 1983 | 0 | 0 | 0 | 0.250025 | 5 | Cu
bridle | 318 | Arzhan | Tuva | 4 | Arzhan | many | bdl | 0.02 | 1.5 | bdl | bdl | 0.55 | 0.2 | bdl | 0.03 | bdl | 0.7 | OES | PYATKIN 1983 | 1.50075 | 0 | 0 | 0.5502751 | 11 | Cu
buckle |  | Гилёво | Altai | 6 | not-well defined | many | 7 | bdl | 0.4 | bdl | bdl | bdl | na | na | bdl | bdl | bdl | XRF | KHAVRIN 2008 | 0.4301075 | 0 | 0 | 0 | 2 | Cu-Sn
cage |  | Гилёво | Altai | 6 | not-well defined | many | 10 | bdl | 2.5 | 0.6 | bdl | bdl | na | na | bdl | bdl | bdl | XRF | KHAVRIN 2008 | 2.777778 | 0.6666667 | 0 | 0 | 6 | Cu-Sn
belt |  | Гилёво | Altai | 6 | not-well defined | many | 6.5 | 0.7 | 0.6 | 4 | 0.25 | bdl | na | na | bdl | bdl | bdl | XRF | KHAVRIN 2008 | 0.6465517 | 4.310345 | 0.2693966 | 0 | 12 | Cu-Sn
Ворворка |  | Гилёво | Altai | 6 | not-well defined | many | 6.5 | 10 | 1.5 | bdl | bdl | bdl | na | na | bdl | bdl | bdl | XRF | KHAVRIN 2008 | 1.796407 | 0 | 0 | 0 | 2 | Cu-Sn-Pb
arrowhead |  | Гилёво | Altai | 6 | not-well defined | many | 7 | 1 | 0.6 | bdl | bdl | bdl | na | na | bdl | bdl | bdl | XRF | KHAVRIN 2008 | 0.6521739 | 0 | 0 | 0 | 2 | Cu-Sn-Pb
Костылёк |  | Гилёво | Altai | 6 | not-well defined | many | 8 | 1 | 0.4 | bdl | bdl | bdl | na | na | bdl | bdl | bdl | XRF | KHAVRIN 2008 | 0.4395604 | 0 | 0 | 0 | 2 | Cu-Sn-Pb
clip |  | Гилёво | Altai | 6 | not-well defined | many | 6 | 0.5 | 0.3 | 0.5 | bdl | bdl | na | na | bdl | bdl | bdl | XRF | KHAVRIN 2008 | 0.3208556 | 0.5347594 | 0 | 0 | 6 | Cu-Sn
arrowhead |  | Гилёво | Altai | 6 | not-well defined | many | 1.5 | bdl | bdl | bdl | bdl | bdl | na | na | bdl | bdl | bdl | XRF | KHAVRIN 2008 | 0 | 0 | 0 | 0 | 1 | Cu-Sn
suspension |  | Гилёво | Altai | 6 | not-well defined | many | 17.5 | 0.7 | 1.5 | bdl | bdl | bdl | na | na | bdl | bdl | bdl | XRF | KHAVRIN 2008 | 1.833741 | 0 | 0 | 0 | 2 | Cu-Sn
buckle |  | Гилёво | Altai | 6 | not-well defined | many | 6.5 | 1 | bdl | bdl | bdl | bdl | na | na | bdl | bdl | bdl | XRF | KHAVRIN 2008 | 0 | 0 | 0 | 0 | 1 | Cu-Sn-Pb
suspension |  | Гилёво | Altai | 6 | not-well defined | many | 2 | bdl | bdl | bdl | bdl | bdl | na | na | bdl | bdl | bdl | XRF | KHAVRIN 2008 | 0 | 0 | 0 | 0 | 1 | Cu-Sn
horse bit |  | Гилёво | Altai | 6 | not-well defined | many | 4.5 | bdl | bdl | bdl | bdl | bdl | na | na | bdl | bdl | bdl | XRF | KHAVRIN 2008 | 0 | 0 | 0 | 0 | 1 | Cu-Sn
horse harness |  | Гилёво | Altai | 6 | not-well defined | many | 3 | bdl | bdl | bdl | bdl | bdl | na | na | bdl | bdl | bdl | XRF | KHAVRIN 2008 | 0 | 0 | 0 | 0 | 1 | Cu-Sn
necklace bead |  | Гилёво | Altai | 6 | not-well defined | many | 20 | 0.3 | 0.5 | bdl | bdl | bdl | na | na | bdl | bdl | bdl | XRF | KHAVRIN 2008 | 0.6273526 | 0 | 0 | 0 | 2 | Cu-Sn
buckle |  | Гилёво | Altai | 6 | not-well defined | many | bdl | bdl | bdl | bdl | bdl | bdl | na | na | bdl | bdl | bdl | XRF | KHAVRIN 2008 | 0 | 0 | 0 | 0 | 1 | Cu
buckle |  | Гилёво | Altai | 6 | not-well defined | many | 10 | 0.3 | 0.6 | bdl | bdl | bdl | na | na | bdl | bdl | bdl | XRF | KHAVRIN 2008 | 0.6688963 | 0 | 0 | 0 | 2 | Cu-Sn
Ворворка |  | Гилёво | Altai | 6 | not-well defined | many | 10 | 0.3 | 1.5 | bdl | bdl | bdl | na | na | bdl | bdl | bdl | XRF | KHAVRIN 2008 | 1.672241 | 0 | 0 | 0 | 2 | Cu-Sn
Ворворка |  | Гилёво | Altai | 6 | not-well defined | many | 8.5 | bdl | bdl | bdl | bdl | bdl | na | na | bdl | bdl | bdl | XRF | KHAVRIN 2008 | 0 | 0 | 0 | 0 | 1 | Cu-Sn
buckle |  | Гилёво | Altai | 6 | not-well defined | many | 10 | 0.3 | bdl | bdl | bdl | bdl | na | na | bdl | bdl | bdl | XRF | KHAVRIN 2008 | 0 | 0 | 0 | 0 | 1 | Cu-Sn
Ворворка |  | Гилёво | Altai | 6 | not-well defined | many | bdl | 1 | 0.6 | bdl | bdl | bdl | na | na | bdl | bdl | bdl | XRF | KHAVRIN 2008 | 0.6060606 | 0 | 0 | 0 | 2 | Cu-Pb
necklace bead |  | Гилёво | Altai | 6 | not-well defined | many | 17.5 | bdl | 0.3 | bdl | bdl | bdl | na | na | bdl | bdl | bdl | XRF | KHAVRIN 2008 | 0.3636364 | 0 | 0 | 0 | 2 | Cu-Sn
needle |  | Гилёво | Altai | 6 | not-well defined | many | 9 | 0.4 | 1.5 | 0.4 | bdl | bdl | na | na | bdl | bdl | bdl | XRF | KHAVRIN 2008 | 1.655629 | 0.4415011 | 0 | 0 | 6 | Cu-Sn
flat |  | Гилёво | Altai | 6 | not-well defined | many | bdl | bdl | bdl | bdl | bdl | bdl | na | na | bdl | bdl | bdl | XRF | KHAVRIN 2008 | 0 | 0 | 0 | 0 | 1 | Cu
ferrule |  | Гилёво | Altai | 6 | not-well defined | many | 10 | 0.8 | 2 | 0.5 | bdl | bdl | na | na | bdl | bdl | bdl | XRF | KHAVRIN 2008 | 2.242152 | 0.5605381 | 0 | 0 | 6 | Cu-Sn
Распределитель |  | Гилёво | Altai | 6 | not-well defined | many | bdl | bdl | 1.5 | 0.8 | bdl | bdl | na | na | bdl | bdl | bdl | XRF | KHAVRIN 2008 | 1.5 | 0.8 | 0 | 0 | 6 | Cu
buckle |  | Гилёво | Altai | 6 | not-well defined | many | 15 | 0.9 | 0.6 | bdl | bdl | bdl | na | na | bdl | bdl | bdl | XRF | KHAVRIN 2008 | 0.7134364 | 0 | 0 | 0 | 2 | Cu-Sn
Ворворка |  | Гилёво | Altai | 6 | not-well defined | many | 4 | 0.4 | 3 | bdl | bdl | bdl | na | na | bdl | bdl | bdl | XRF | KHAVRIN 2008 | 3.138075 | 0 | 0 | 0 | 2 | Cu-Sn
cage |  | Гилёво | Altai | 6 | not-well defined | many | 6.5 | bdl | 1.5 | bdl | bdl | bdl | na | na | bdl | bdl | bdl | XRF | KHAVRIN 2008 | 1.604278 | 0 | 0 | 0 | 2 | Cu-Sn
Распределитель |  | Гилёво | Altai | 6 | not-well defined | many | 1.5 | 0.4 | 0.4 | bdl | bdl | bdl | na | na | bdl | bdl | bdl | XRF | KHAVRIN 2008 | 0.4077472 | 0 | 0 | 0 | 2 | Cu-Sn
cage |  | Гилёво | Altai | 6 | not-well defined | many | 6.5 | 0.5 | 1.5 | bdl | bdl | bdl | na | na | bdl | bdl | bdl | XRF | KHAVRIN 2008 | 1.612903 | 0 | 0 | 0 | 2 | Cu-Sn
buckle |  | Гилёво | Altai | 6 | not-well defined | many | bdl | bdl | bdl | bdl | bdl | bdl | na | na | bdl | bdl | bdl | XRF | KHAVRIN 2008 | 0 | 0 | 0 | 0 | 1 | Cu
buckle |  | Гилёво | Altai | 6 | not-well defined | many | bdl | bdl | bdl | bdl | bdl | bdl | na | na | bdl | bdl | bdl | XRF | KHAVRIN 2008 | 0 | 0 | 0 | 0 | 1 | Cu
clasp |  | Гилёво | Altai | 6 | not-well defined | many | 4 | 1 | 0.6 | bdl | bdl | bdl | na | na | bdl | bdl | bdl | XRF | KHAVRIN 2008 | 0.6315789 | 0 | 0 | 0 | 2 | Cu-Sn-Pb
cage |  | Гилёво | Altai | 6 | not-well defined | many | 10 | bdl | 1.5 | bdl | bdl | bdl | na | na | bdl | bdl | bdl | XRF | KHAVRIN 2008 | 1.666667 | 0 | 0 | 0 | 2 | Cu-Sn
Распределитель |  | Гилёво | Altai | 6 | not-well defined | many | 1 | bdl | bdl | bdl | bdl | bdl | na | na | bdl | bdl | bdl | XRF | KHAVRIN 2008 | 0 | 0 | 0 | 0 | 1 | Cu-Sn
head |  | Гилёво | Altai | 6 | not-well defined | many | 4.5 | bdl | 1 | bdl | bdl | bdl | na | na | bdl | bdl | bdl | XRF | KHAVRIN 2008 | 1.04712 | 0 | 0 | 0 | 2 | Cu-Sn
Распределитель |  | Гилёво | Altai | 6 | not-well defined | many | 17.5 | bdl | bdl | bdl | bdl | bdl | na | na | bdl | bdl | bdl | XRF | KHAVRIN 2008 | 0 | 0 | 0 | 0 | 1 | Cu-Sn
Распределитель |  | Гилёво | Altai | 6 | not-well defined | many | 10 | 0.5 | 1.5 | bdl | bdl | bdl | na | na | bdl | bdl | bdl | XRF | KHAVRIN 2008 | 1.675978 | 0 | 0 | 0 | 2 | Cu-Sn
badge |  | Гилёво | Altai | 6 | not-well defined | many | 7 | 0.5 | 1.5 | bdl | bdl | bdl | na | na | bdl | bdl | bdl | XRF | KHAVRIN 2008 | 1.621622 | 0 | 0 | 0 | 2 | Cu-Sn
horse harness |  | Гилёво | Altai | 6 | not-well defined | many | 16 | 0.4 | 0.4 | bdl | bdl | bdl | na | na | bdl | bdl | bdl | XRF | KHAVRIN 2008 | 0.4784689 | 0 | 0 | 0 | 2 | Cu-Sn
horse harness |  | Гилёво | Altai | 6 | not-well defined | many | 17.5 | 0.7 | 1 | bdl | bdl | bdl | na | na | bdl | bdl | bdl | XRF | KHAVRIN 2008 | 1.222494 | 0 | 0 | 0 | 2 | Cu-Sn
horse bit |  | Гилёво | Altai | 6 | not-well defined | many | 5 | bdl | 1 | bdl | bdl | bdl | na | na | bdl | bdl | bdl | XRF | KHAVRIN 2008 | 1.052632 | 0 | 0 | 0 | 2 | Cu-Sn
plaque |  | Гилёво | Altai | 6 | not-well defined | many | 8 | bdl | 1 | bdl | bdl | bdl | na | na | bdl | bdl | bdl | XRF | KHAVRIN 2008 | 1.086957 | 0 | 0 | 0 | 2 | Cu-Sn
clip |  | Гилёво | Altai | 6 | not-well defined | many | 4 | bdl | 1 | bdl | bdl | bdl | na | na | bdl | bdl | bdl | XRF | KHAVRIN 2008 | 1.041667 | 0 | 0 | 0 | 2 | Cu-Sn
Ворворка |  | Гилёво | Altai | 6 | not-well defined | many | 5 | bdl | 2.5 | bdl | bdl | bdl | na | na | bdl | bdl | bdl | XRF | KHAVRIN 2008 | 2.631579 | 0 | 0 | 0 | 2 | Cu-Sn
Распределитель |  | Гилёво | Altai | 6 | not-well defined | many | 10 | 0.5 | 1.5 | bdl | bdl | bdl | na | na | bdl | bdl | bdl | XRF | KHAVRIN 2008 | 1.675978 | 0 | 0 | 0 | 2 | Cu-Sn
arrowhead |  | Гилёво | Altai | 6 | not-well defined | many | 8.5 | 0.4 | 1.5 | bdl | bdl | bdl | na | na | bdl | bdl | bdl | XRF | KHAVRIN 2008 | 1.646542 | 0 | 0 | 0 | 2 | Cu-Sn
cage |  | Гилёво | Altai | 6 | not-well defined | many | 0.8 | bdl | 10 | bdl | bdl | bdl | na | na | bdl | bdl | bdl | XRF | KHAVRIN 2008 | 10.08065 | 0 | 0 | 0 | 2 | Cu
necklace bead |  | Гилёво | Altai | 6 | not-well defined | many | 20 | 1 | 2.5 | bdl | bdl | bdl | na | na | bdl | bdl | bdl | XRF | KHAVRIN 2008 | 3.164557 | 0 | 0 | 0 | 2 | Cu-Sn-Pb
buckle |  | Гилёво | Altai | 6 | not-well defined | many | 10 | bdl | bdl | bdl | bdl | bdl | na | na | bdl | bdl | bdl | XRF | KHAVRIN 2008 | 0 | 0 | 0 | 0 | 1 | Cu-Sn
horse bit |  | Гилёво | Altai | 6 | not-well defined | many | bdl | bdl | 0.6 | bdl | bdl | 0.1 | na | na | bdl | bdl | bdl | XRF | KHAVRIN 2008 | 0.6 | 0 | 0 | 0.1 | 11 | Cu
plaque |  | Гилёво | Altai | 6 | not-well defined | many | 7.5 | bdl | bdl | bdl | bdl | bdl | na | na | bdl | bdl | bdl | XRF | KHAVRIN 2008 | 0 | 0 | 0 | 0 | 1 | Cu-Sn
plaque |  | Гилёвский Мост | Altai | 6 | not-well defined | many | 8.5 | bdl | 1.5 | bdl | bdl | bdl | na | na | bdl | bdl | bdl | XRF | KHAVRIN 2008 | 1.639344 | 0 | 0 | 0 | 2 | Cu-Sn
horse bit |  | Гилёвский Мост | Altai | 6 | not-well defined | many | 3 | bdl | bdl | bdl | bdl | bdl | na | na | bdl | bdl | bdl | XRF | KHAVRIN 2008 | 0 | 0 | 0 | 0 | 1 | Cu-Sn
horse bit |  | Гилёвский Мост | Altai | 6 | not-well defined | many | 2 | bdl | bdl | bdl | bdl | bdl | na | na | bdl | bdl | bdl | XRF | KHAVRIN 2008 | 0 | 0 | 0 | 0 | 1 | Cu-Sn
horse harness |  | Гилёвский Мост | Altai | 6 | not-well defined | many | 5 | 3 | bdl | bdl | bdl | bdl | na | na | bdl | bdl | bdl | XRF | KHAVRIN 2008 | 0 | 0 | 0 | 0 | 1 | Cu-Sn-Pb
buckle |  | Гилёвский Мост | Altai | 6 | not-well defined | many | 3.5 | bdl | bdl | bdl | bdl | bdl | na | na | bdl | bdl | bdl | XRF | KHAVRIN 2008 | 0 | 0 | 0 | 0 | 1 | Cu-Sn
buckle |  | Вакулиха-1 | Altai | 6 | not-well defined | many | bdl | bdl | bdl | bdl | bdl | bdl | na | na | bdl | bdl | bdl | XRF | KHAVRIN 2008 | 0 | 0 | 0 | 0 | 1 | Cu
buckle |  | Вакулиха-1 | Altai | 6 | not-well defined | many | 7.5 | bdl | bdl | bdl | bdl | bdl | na | na | bdl | bdl | bdl | XRF | KHAVRIN 2008 | 0 | 0 | 0 | 0 | 1 | Cu-Sn
horse bit |  | Вакулиха-1 | Altai | 6 | not-well defined | many | 4 | bdl | 2 | bdl | bdl | bdl | na | na | bdl | bdl | bdl | XRF | KHAVRIN 2008 | 2.083333 | 0 | 0 | 0 | 2 | Cu-Sn
horse harness |  | Вакулиха-1 | Altai | 6 | not-well defined | many | 10 | 1 | 1 | bdl | bdl | bdl | na | na | bdl | bdl | bdl | XRF | KHAVRIN 2008 | 1.123596 | 0 | 0 | 0 | 2 | Cu-Sn-Pb
horse bit |  | Вакулиха-1 | Altai | 6 | not-well defined | many | 3 | 0.5 | 0.8 | bdl | bdl | bdl | na | na | bdl | bdl | bdl | XRF | KHAVRIN 2008 | 0.8290155 | 0 | 0 | 0 | 2 | Cu-Sn
horse harness |  | Вакулиха-1 | Altai | 6 | not-well defined | many | 10 | bdl | 1.5 | bdl | bdl | bdl | na | na | bdl | bdl | bdl | XRF | KHAVRIN 2008 | 1.666667 | 0 | 0 | 0 | 2 | Cu-Sn
horse harness |  | Вакулиха-1 | Altai | 6 | not-well defined | many | 7.5 | bdl | 3 | bdl | bdl | bdl | na | na | bdl | bdl | bdl | XRF | KHAVRIN 2008 | 3.243243 | 0 | 0 | 0 | 2 | Cu-Sn
horse harness |  | Вакулиха-1 | Altai | 6 | not-well defined | many | 8 | bdl | 1.5 | bdl | bdl | bdl | na | na | bdl | bdl | bdl | XRF | KHAVRIN 2008 | 1.630435 | 0 | 0 | 0 | 2 | Cu-Sn
plaque |  | Вакулиха-1 | Altai | 6 | not-well defined | many | 10 | bdl | bdl | bdl | bdl | bdl | na | na | bdl | bdl | bdl | XRF | KHAVRIN 2008 | 0 | 0 | 0 | 0 | 1 | Cu-Sn
horse harness |  | Вакулиха-1 | Altai | 6 | not-well defined | many | 10 | bdl | 2 | bdl | bdl | bdl | na | na | bdl | bdl | bdl | XRF | KHAVRIN 2008 | 2.222222 | 0 | 0 | 0 | 2 | Cu-Sn
plaque |  | Покровский Лог-4 | Altai | 6 | not-well defined | many | 13 | 1 | 1 | bdl | bdl | 0.1 | na | na | bdl | bdl | bdl | XRF | KHAVRIN 2008 | 1.162791 | 0 | 0 | 0.1162791 | 11 | Cu-Sn-Pb
mirror |  | Покровский Лог-4 | Altai | 6 | not-well defined | many | 7.5 | 0.2 | bdl | bdl | bdl | bdl | na | na | bdl | bdl | bdl | XRF | KHAVRIN 2008 | 0 | 0 | 0 | 0 | 1 | Cu-Sn
mirror |  | Покровский Лог-4 | Altai | 6 | not-well defined | many | 15 | 0.3 | bdl | bdl | bdl | bdl | na | na | bdl | bdl | bdl | XRF | KHAVRIN 2008 | 0 | 0 | 0 | 0 | 1 | Cu-Sn
knife |  | Покровский Лог-4 | Altai | 6 | not-well defined | many | 12.5 | 1.5 | 1.5 | bdl | bdl | bdl | na | na | bdl | bdl | bdl | XRF | KHAVRIN 2008 | 1.744186 | 0 | 0 | 0 | 2 | Cu-Sn-Pb
mirror |  | Покровский Лог-4 | Altai | 6 | not-well defined | many | 15 | 0.5 | 0.5 | bdl | bdl | bdl | na | na | bdl | bdl | bdl | XRF | KHAVRIN 2008 | 0.591716 | 0 | 0 | 0 | 2 | Cu-Sn
horse bead |  | Машенка-1 | Altai | 6 | not-well defined | many | 14 | 0.7 | 1 | 0.5 | bdl | bdl | na | na | bdl | bdl | bdl | XRF | KHAVRIN 2008 | 1.172333 | 0.5861665 | 0 | 0 | 6 | Cu-Sn
horse bead |  | Машенка-1 | Altai | 6 | not-well defined | many | 17.5 | 1 | 0.6 | 0.7 | bdl | bdl | na | na | bdl | bdl | bdl | XRF | KHAVRIN 2008 | 0.7361963 | 0.8588957 | 0 | 0 | 6 | Cu-Sn-Pb
Распределитель |  | Машенка-1 | Altai | 6 | not-well defined | many | 20 | bdl | 0.6 | 0.8 | bdl | bdl | na | na | bdl | bdl | bdl | XRF | KHAVRIN 2008 | 0.75 | 1 | 0 | 0 | 6 | Cu-Sn
Распределитель |  | Машенка-1 | Altai | 6 | not-well defined | many | 17.5 | bdl | 1 | bdl | bdl | bdl | na | na | bdl | bdl | bdl | XRF | KHAVRIN 2008 | 1.212121 | 0 | 0 | 0 | 2 | Cu-Sn
horse bit |  | Маяк-1 | Altai | 6 | not-well defined | many | 3 | 0.7 | 0.5 | bdl | bdl | bdl | na | na | bdl | bdl | bdl | XRF | KHAVRIN 2008 | 0.5192108 | 0 | 0 | 0 | 2 | Cu-Sn
horse harness |  | Маяк-1 | Altai | 6 | not-well defined | many | 22.5 | 0.5 | 0.3 | bdl | bdl | bdl | na | na | bdl | bdl | bdl | XRF | KHAVRIN 2008 | 0.3896104 | 0 | 0 | 0 | 2 | Cu-Sn
horse harness |  | Берёзовка (Ка-рамышево) | Altai | 6 | not-well defined | many | 10 | bdl | 2 | bdl | bdl | bdl | na | na | bdl | bdl | bdl | XRF | KHAVRIN 2008 | 2.222222 | 0 | 0 | 0 | 2 | Cu-Sn
Ворворка |  | Кондратьевка | Altai | 6 | not-well defined | many | 20.5 | 1 | 0.7 | bdl | bdl | bdl | na | na | bdl | bdl | bdl | XRF | KHAVRIN 2008 | 0.8917197 | 0 | 0 | 0 | 2 | Cu-Sn-Pb
arrowhead |  | Кондратьевка | Altai | 6 | not-well defined | many | 6 | 0.4 | 0.5 | bdl | bdl | bdl | na | na | bdl | bdl | bdl | XRF | KHAVRIN 2008 | 0.534188 | 0 | 0 | 0 | 2 | Cu-Sn
horse harness |  | Кондратьевка | Altai | 6 | not-well defined | many | 6 | bdl | bdl | bdl | bdl | bdl | na | na | bdl | bdl | bdl | XRF | KHAVRIN 2008 | 0 | 0 | 0 | 0 | 1 | Cu-Sn
horse bit |  | Кондратьевка | Altai | 6 | not-well defined | many | 1.5 | 1 | 0.4 | bdl | bdl | bdl | na | na | bdl | bdl | bdl | XRF | KHAVRIN 2008 | 0.4102564 | 0 | 0 | 0 | 2 | Cu-Sn-Pb
Ворворка |  | Кондратьевка | Altai | 6 | not-well defined | many | bdl | bdl | 0.5 | bdl | 0.4 | bdl | na | na | bdl | bdl | bdl | XRF | KHAVRIN 2008 | 0.5 | 0 | 0.4 | 0 | 9 | Cu
bead |  | Кондратьевка | Altai | 6 | not-well defined | many | 17.5 | 0.8 | 1.5 | 0.4 | bdl | bdl | na | na | bdl | bdl | bdl | XRF | KHAVRIN 2008 | 1.835985 | 0.4895961 | 0 | 0 | 6 | Cu-Sn
bead |  | Кондратьевка | Altai | 6 | not-well defined | many | 16 | 0.7 | 0.6 | 0.4 | bdl | bdl | na | na | bdl | bdl | bdl | XRF | KHAVRIN 2008 | 0.7202881 | 0.4801921 | 0 | 0 | 6 | Cu-Sn
buckle |  | Кондратьевка | Altai | 6 | not-well defined | many | bdl | bdl | bdl | bdl | bdl | bdl | na | na | bdl | bdl | bdl | XRF | KHAVRIN 2008 | 0 | 0 | 0 | 0 | 1 | Cu
plaque |  | Кондратьевка | Altai | 6 | not-well defined | many | 20 | 1.5 | 0.7 | bdl | bdl | 0.1 | na | na | bdl | bdl | bdl | XRF | KHAVRIN 2008 | 0.8917197 | 0 | 0 | 0.1273885 | 11 | Cu-Sn-Pb
ring |  | Кондратьевка | Altai | 6 | not-well defined | many | 14 | 0.9 | 0.7 | bdl | bdl | bdl | na | na | bdl | bdl | bdl | XRF | KHAVRIN 2008 | 0.8225617 | 0 | 0 | 0 | 2 | Cu-Sn
dual |  | Кондратьевка | Altai | 6 | not-well defined | many | 10.5 | 1 | 1 | 0.6 | bdl | bdl | na | na | bdl | bdl | bdl | XRF | KHAVRIN 2008 | 1.129944 | 0.6779661 | 0 | 0 | 6 | Cu-Sn-Pb
pac |  | Кондратьевка | Altai | 6 | not-well defined | many | 16 | 1 | 0.8 | bdl | bdl | bdl | na | na | bdl | bdl | bdl | XRF | KHAVRIN 2008 | 0.9638554 | 0 | 0 | 0 | 2 | Cu-Sn-Pb
suspension |  | Кондратьевка | Altai | 6 | not-well defined | many | 20 | 0.9 | 0.7 | 0.7 | bdl | bdl | na | na | bdl | bdl | bdl | XRF | KHAVRIN 2008 | 0.8849558 | 0.8849558 | 0 | 0 | 6 | Cu-Sn
clasp |  | Кондратьевка | Altai | 6 | not-well defined | many | bdl | bdl | bdl | bdl | bdl | bdl | na | na | bdl | bdl | bdl | XRF | KHAVRIN 2008 | 0 | 0 | 0 | 0 | 1 | Cu
Распределитель |  | Кондратьевка | Altai | 6 | not-well defined | many | 15 | bdl | 2 | 0.5 | bdl | 0.1 | na | na | bdl | bdl | bdl | XRF | KHAVRIN 2008 | 2.352941 | 0.5882353 | 0 | 0.1176471 | 14 | Cu-Sn
Deer |  | Чесноково-1 | Altai | 6 | not-well defined | many | 8.5 | 1.5 | 1.5 | bdl | bdl | bdl | na | na | bdl | bdl | bdl | XRF | KHAVRIN 2008 | 1.666667 | 0 | 0 | 0 | 2 | Cu-Sn-Pb
carnations |  | Чесноково-1 | Altai | 6 | not-well defined | many | 10 | 0.3 | 0.9 | bdl | 0.3 | bdl | na | na | bdl | bdl | bdl | XRF | KHAVRIN 2008 | 1.003344 | 0 | 0.3344482 | 0 | 9 | Cu-Sn
suspension |  | Чесноково-1 | Altai | 6 | not-well defined | many | bdl | bdl | 6 | bdl | bdl | bdl | na | na | bdl | bdl | bdl | XRF | KHAVRIN 2008 | 6 | 0 | 0 | 0 | 2 | Cu
bead |  | Чесноково-1 | Altai | 6 | not-well defined | many | bdl | bdl | 5 | bdl | bdl | bdl | na | na | bdl | bdl | bdl | XRF | KHAVRIN 2008 | 5 | 0 | 0 | 0 | 2 | Cu
bead |  | Чесноково-1 | Altai | 6 | not-well defined | many | bdl | bdl | 1.5 | bdl | bdl | bdl | na | na | bdl | bdl | bdl | XRF | KHAVRIN 2008 | 1.5 | 0 | 0 | 0 | 2 | Cu
bead |  | Чесноково-1 | Altai | 6 | not-well defined | many | bdl | bdl | 7.5 | 0.5 | bdl | bdl | na | na | bdl | bdl | bdl | XRF | KHAVRIN 2008 | 7.5 | 0.5 | 0 | 0 | 6 | Cu
bead |  | Чесноково-1 | Altai | 6 | not-well defined | many | 9 | 3 | 3 | 0.6 | 0.5 | bdl | na | na | bdl | bdl | bdl | XRF | KHAVRIN 2008 | 3.409091 | 0.6818182 | 0.5681818 | 0 | 12 | Cu-Sn-Pb
bead |  | Чесноково-1 | Altai | 6 | not-well defined | many | bdl | bdl | 0.3 | bdl | bdl | bdl | na | na | bdl | bdl | bdl | XRF | KHAVRIN 2008 | 0.3 | 0 | 0 | 0 | 2 | Cu
bead |  | Чесноково-1 | Altai | 6 | not-well defined | many | bdl | bdl | 6.5 | bdl | bdl | bdl | na | na | bdl | bdl | bdl | XRF | KHAVRIN 2008 | 6.5 | 0 | 0 | 0 | 2 | Cu
Ворворка |  | Чесноково-1 | Altai | 6 | not-well defined | many | bdl | bdl | 5.5 | bdl | bdl | bdl | na | na | bdl | bdl | bdl | XRF | KHAVRIN 2008 | 5.5 | 0 | 0 | 0 | 2 | Cu
plaque |  | Чесноково-1 | Altai | 6 | not-well defined | many | bdl | bdl | bdl | bdl | bdl | bdl | na | na | bdl | bdl | bdl | XRF | KHAVRIN 2008 | 0 | 0 | 0 | 0 | 1 | Cu
block |  | Чесноково-1 | Altai | 6 | not-well defined | many | 2 | bdl | 4 | bdl | bdl | bdl | na | na | bdl | bdl | bdl | XRF | KHAVRIN 2008 | 4.081633 | 0 | 0 | 0 | 2 | Cu-Sn
buckle |  | Чесноково-1 | Altai | 6 | not-well defined | many | bdl | bdl | 8.5 | bdl | bdl | bdl | na | na | bdl | bdl | bdl | XRF | KHAVRIN 2008 | 8.5 | 0 | 0 | 0 | 2 | Cu
plaque |  | Рублёво-8 | Altai | 6 | not-well defined | many | 3.5 | 2 | 8.5 | bdl | bdl | bdl | na | na | bdl | bdl | bdl | XRF | KHAVRIN 2008 | 8.994709 | 0 | 0 | 0 | 2 | Cu-Sn-Pb
horse bit |  | Рублёво-8 | Altai | 6 | not-well defined | many | bdl | bdl | 4.5 | bdl | bdl | bdl | na | na | bdl | bdl | bdl | XRF | KHAVRIN 2008 | 4.5 | 0 | 0 | 0 | 2 | Cu
horse bit |  | Рублёво-8 | Altai | 6 | not-well defined | many | bdl | bdl | 5.5 | bdl | bdl | bdl | na | na | bdl | bdl | bdl | XRF | KHAVRIN 2008 | 5.5 | 0 | 0 | 0 | 2 | Cu
buckle |  | Рублёво-8 | Altai | 6 | not-well defined | many | 1 | 2 | 6.5 | bdl | bdl | bdl | na | na | bdl | bdl | bdl | XRF | KHAVRIN 2008 | 6.701031 | 0 | 0 | 0 | 2 | Cu-Sn-Pb
buckle |  | Рублёво-8 | Altai | 6 | not-well defined | many | 1.5 | 2 | 8 | bdl | bdl | bdl | na | na | bdl | bdl | bdl | XRF | KHAVRIN 2008 | 8.290155 | 0 | 0 | 0 | 2 | Cu-Sn-Pb
hook |  | Рублёво-8 | Altai | 6 | not-well defined | many | 10 | 2.5 | 0.6 | bdl | bdl | bdl | na | na | bdl | bdl | bdl | XRF | KHAVRIN 2008 | 0.6857143 | 0 | 0 | 0 | 2 | Cu-Sn-Pb
knife |  | Рублёво-8 | Altai | 6 | not-well defined | many | bdl | 0.8 | 1.5 | bdl | bdl | bdl | na | na | bdl | bdl | bdl | XRF | KHAVRIN 2008 | 1.512097 | 0 | 0 | 0 | 2 | Cu
buckle |  | Элекмонар-2 | Altai | 6 | not-well defined | many | bdl | 3 | 0.5 | bdl | bdl | bdl | na | na | bdl | bdl | bdl | XRF | KHAVRIN 2008 | 0.5154639 | 0 | 0 | 0 | 2 | Cu-Pb
hook |  | Элекмонар-2 | Altai | 6 | not-well defined | many | 10 | 5 | 0.6 | bdl | bdl | bdl | na | na | bdl | bdl | bdl | XRF | KHAVRIN 2008 | 0.7058824 | 0 | 0 | 0 | 2 | Cu-Sn-Pb
knife |  | Элекмонар-2 | Altai | 6 | not-well defined | many | bdl | 2 | 1.5 | bdl | bdl | bdl | na | na | bdl | bdl | bdl | XRF | KHAVRIN 2008 | 1.530612 | 0 | 0 | 0 | 2 | Cu-Pb
mirror |  | Кок-Су-1 | Altai | 6 | not-well defined | many | 10 | 1.5 | 1.5 | bdl | bdl | bdl | na | na | bdl | bdl | bdl | XRF | KHAVRIN 2008 | 1.694915 | 0 | 0 | 0 | 2 | Cu-Sn-Pb
dagger |  | Кок-Су-1 | Altai | 6 | not-well defined | many | bdl | bdl | 0.5 | bdl | bdl | bdl | na | na | bdl | bdl | bdl | XRF | KHAVRIN 2008 | 0.5 | 0 | 0 | 0 | 2 | Cu
horse bit |  | Кок-Су-1 | Altai | 6 | not-well defined | many | 10 | 1.5 | 1.2 | bdl | bdl | bdl | na | na | bdl | bdl | bdl | XRF | KHAVRIN 2008 | 1.355932 | 0 | 0 | 0 | 2 | Cu-Sn-Pb
horse harness |  | Кок-Су-1 | Altai | 6 | not-well defined | many | 11 | 1 | 0.8 | bdl | bdl | bdl | na | na | bdl | bdl | bdl | XRF | KHAVRIN 2008 | 0.9090909 | 0 | 0 | 0 | 2 | Cu-Sn-Pb
horse harness |  | Кок-Су-1 | Altai | 6 | not-well defined | many | 20 | 1.2 | 1.2 | bdl | bdl | bdl | na | na | bdl | bdl | bdl | XRF | KHAVRIN 2008 | 1.522843 | 0 | 0 | 0 | 2 | Cu-Sn-Pb
horse bit |  | Кок-Су-1 | Altai | 6 | not-well defined | many | 21.5 | 0.8 | 0.8 | bdl | bdl | bdl | na | na | bdl | bdl | bdl | XRF | KHAVRIN 2008 | 1.029601 | 0 | 0 | 0 | 2 | Cu-Sn
horse bit |  | Кок-Су-1 | Altai | 6 | not-well defined | many | bdl | bdl | 1.5 | bdl | 1 | bdl | na | na | bdl | bdl | bdl | XRF | KHAVRIN 2008 | 1.5 | 0 | 1 | 0 | 9 | Cu
buckle |  | Кок-Су-1 | Altai | 6 | not-well defined | many | bdl | 0.5 | 2 | bdl | bdl | 0.1 | na | na | bdl | bdl | bdl | XRF | KHAVRIN 2008 | 2.01005 | 0 | 0 | 0.1005025 | 11 | Cu
buckle |  | Кок-Су-1 | Altai | 6 | not-well defined | many | 20 | 1.5 | 3 | bdl | bdl | bdl | na | na | bdl | bdl | bdl | XRF | KHAVRIN 2008 | 3.821656 | 0 | 0 | 0 | 2 | Cu-Sn-Pb
bead |  | Кок-Су-1 | Altai | 6 | not-well defined | many | 20 | 1.5 | 3 | bdl | bdl | bdl | na | na | bdl | bdl | bdl | XRF | KHAVRIN 2008 | 3.821656 | 0 | 0 | 0 | 2 | Cu-Sn-Pb
knife |  | Кок-Су-1 | Altai | 6 | not-well defined | many | bdl | bdl | 4 | bdl | bdl | 0.1 | na | na | bdl | bdl | bdl | XRF | KHAVRIN 2008 | 4 | 0 | 0 | 0.1 | 11 | Cu
bead |  | Кок-Су-1 | Altai | 6 | not-well defined | many | 10 | bdl | 2 | bdl | bdl | bdl | na | na | bdl | bdl | bdl | XRF | KHAVRIN 2008 | 2.222222 | 0 | 0 | 0 | 2 | Cu-Sn
plaque |  | Кок-Су-1 | Altai | 6 | not-well defined | many | bdl | bdl | 4 | 0.3 | 0.5 | 0.1 | na | na | bdl | bdl | bdl | XRF | KHAVRIN 2008 | 4 | 0.3 | 0.5 | 0.1 | 16 | Cu
buckle |  | Кок-Су-1 | Altai | 6 | not-well defined | many | bdl | bdl | 7.5 | bdl | bdl | bdl | na | na | bdl | bdl | bdl | XRF | KHAVRIN 2008 | 7.5 | 0 | 0 | 0 | 2 | Cu
buckle |  | Кок-Су-1 | Altai | 6 | not-well defined | many | 7.5 | bdl | 4 | bdl | bdl | bdl | na | na | bdl | bdl | bdl | XRF | KHAVRIN 2008 | 4.324324 | 0 | 0 | 0 | 2 | Cu-Sn
horse harness |  | Кок-Су-1 | Altai | 6 | not-well defined | many | 10 | bdl | 4 | bdl | bdl | bdl | na | na | bdl | bdl | bdl | XRF | KHAVRIN 2008 | 4.444444 | 0 | 0 | 0 | 2 | Cu-Sn
horse bit |  | Кок-Су-1 | Altai | 6 | not-well defined | many | 1.5 | bdl | 3 | 0.4 | bdl | bdl | na | na | bdl | bdl | bdl | XRF | KHAVRIN 2008 | 3.045685 | 0.4060914 | 0 | 0 | 6 | Cu-Sn
Распределитель |  | Кок-Су-1 | Altai | 6 | not-well defined | many | 0.5 | bdl | 3 | bdl | bdl | bdl | na | na | bdl | bdl | bdl | XRF | KHAVRIN 2008 | 3.015075 | 0 | 0 | 0 | 2 | Cu
mirror |  | Кок-Су-1 | Altai | 6 | not-well defined | many | 3 | bdl | 4 | 2 | bdl | bdl | na | na | bdl | bdl | bdl | XRF | KHAVRIN 2008 | 4.123711 | 2.061856 | 0 | 0 | 6 | Cu-Sn
clip |  | Кок-Су-1 | Altai | 6 | not-well defined | many | 8.5 | bdl | 1.5 | bdl | bdl | bdl | na | na | bdl | bdl | bdl | XRF | KHAVRIN 2008 | 1.639344 | 0 | 0 | 0 | 2 | Cu-Sn
cage |  | Кок-Су-1 | Altai | 6 | not-well defined | many | 12.5 | bdl | 2.5 | bdl | bdl | bdl | na | na | bdl | bdl | bdl | XRF | KHAVRIN 2008 | 2.857143 | 0 | 0 | 0 | 2 | Cu-Sn
cage |  | Кок-Су-1 | Altai | 6 | not-well defined | many | bdl | bdl | 6 | bdl | bdl | 0.1 | na | na | bdl | bdl | bdl | XRF | KHAVRIN 2008 | 6 | 0 | 0 | 0.1 | 11 | Cu
single-bladed knife | V-7367 | Museum collection | NE China | 17 |  | 83-87 | 7 | 9 | 0.05 | na | na | na | na | na | na | na | 0.04 | [7 empty] | Cu-Sn-Pb
single-bladed knife | V-7291 | Museum collection | NE China | 17 |  | 80-90 | 0.01 | 15 |  | na | na | na | na | na | na | na | 0 | [7 empty] | Cu-Pb
Awl case | V-3057 | Museum collection | NE China | 17 |  | 78 | 6.8 | 14.3 | 0.4 | na | na | na | na | na | na | na | 0.25 | [7 empty] | Cu-Sn-Pb
single-bladed knife | Tk_7 | Museum collection | N China | 17 |  | many | p |  | p |  | p | [6 empty] | XRF (qualitative) | Youshimitsu 2001 |  |  |  |  | 9 | Cu-Sn
single-bladed knife | Tk_8 | Museum collection | N China | 17 |  | many | p |  |  | p | p | [6 empty] | XRF (qualitative) | Youshimitsu 2001 |  |  |  |  | 7 | Cu-Sn
single-bladed knife | Tk_9 | Museum collection | N China | 17 |  | many |  |  | p |  | p | p | [5 empty] | XRF (qualitative) | Youshimitsu 2001 |  |  |  |  | 15 | Cu
single-bladed knife | Tk_30 | Museum collection | N China | 17 |  | many |  |  | p | p | [7 empty] | XRF (qualitative) | Youshimitsu 2001 |  |  |  |  | 6 | Cu
single-bladed knife | Tk_31 | Museum collection | N China | 17 |  | many | p |  | p | p | p | [6 empty] | XRF (qualitative) | Youshimitsu 2001 |  |  |  |  | 12 | Cu-Sn
dagger | Tk_32 | Museum collection | N China | 17 |  | many | p |  | p |  | p | [6 empty] | XRF (qualitative) | Youshimitsu 2001 |  |  |  |  | 9 | Cu-Sn
single-bladed knife | Tk_33 | Museum collection | N China | 17 |  | many |  |  | p | p | p | [6 empty] | XRF (qualitative) | Youshimitsu 2001 |  |  |  |  | 12 | Cu
single-bladed knife | Tk_34 | Museum collection | N China | 17 |  | many | p |  | p |  | p | [6 empty] | XRF (qualitative) | Youshimitsu 2001 |  |  |  |  | 9 | Cu-Sn
single-bladed knife | Tk_35 | Museum collection | N China | 17 |  | many |  |  | p | p | p | p | [5 empty] | XRF (qualitative) | Youshimitsu 2001 |  |  |  |  | 16 | Cu
single-bladed knife | Tk_36 | Museum collection | N China | 17 |  | many | p |  | p |  | p | p | [5 empty] | XRF (qualitative) | Youshimitsu 2001 |  |  |  |  | 15 | Cu-Sn
single-bladed knife | Tk_37 | Museum collection | N China | 17 |  | many |  |  | p | p | p | p | [5 empty] | XRF (qualitative) | Youshimitsu 2001 |  |  |  |  | 16 | Cu
single-bladed knife | Tk_38 | Museum collection | N China | 17 |  | many |  |  | p | p | p | p | [5 empty] | XRF (qualitative) | Youshimitsu 2001 |  |  |  |  | 16 | Cu
single-bladed knife | Tk_39 | Museum collection | N China | 17 |  | many | p |  | p | p | p | p | [5 empty] | XRF (qualitative) | Youshimitsu 2001 |  |  |  |  | 16 | Cu-Sn
single-bladed knife | Tk_40 | Museum collection | N China | 17 |  | many | p |  | p |  | p | p | [5 empty] | XRF (qualitative) | Youshimitsu 2001 |  |  |  |  | 15 | Cu-Sn
single-bladed knife | Tk_41 | Museum collection | N China | 17 |  | many |  |  | p | p | p | [6 empty] | XRF (qualitative) | Youshimitsu 2001 |  |  |  |  | 12 | Cu
single-bladed knife | Tk_42 | Museum collection | N China | 17 |  | many | p |  | p | p | p | [6 empty] | XRF (qualitative) | Youshimitsu 2001 |  |  |  |  | 12 | Cu-Sn
single-bladed knife | Tk_43 | Museum collection | N China | 17 |  | many |  |  | p |  | p | p | [5 empty] | XRF (qualitative) | Youshimitsu 2001 |  |  |  |  | 15 | Cu
single-bladed knife | Tk_44 | Museum collection | N China | 17 |  | many |  |  | p | p | p | p | [5 empty] | XRF (qualitative) | Youshimitsu 2001 |  |  |  |  | 16 | Cu
single-bladed knife | Tk_45 | Museum collection | N China | 17 |  | many |  |  | p | p | p | p | [5 empty] | XRF (qualitative) | Youshimitsu 2001 |  |  |  |  | 16 | Cu
single-bladed knife | Tk_46 | Museum collection | N China | 17 |  | many |  |  | p |  | p | [6 empty] | XRF (qualitative) | Youshimitsu 2001 |  |  |  |  | 9 | Cu
single-bladed knife | Tk_47 | Museum collection | N China | 17 |  | many | p |  | p |  | p | [6 empty] | XRF (qualitative) | Youshimitsu 2001 |  |  |  |  | 9 | Cu-Sn
single-bladed knife | Tk_48 | Museum collection | N China | 17 |  | many | p |  | p | p | p | [6 empty] | XRF (qualitative) | Youshimitsu 2001 |  |  |  |  | 12 | Cu-Sn
yan | ZY2167 | Jianchang | N China | 17 |  | 75.43 | 2.86 | 17.76 | bdl | bdl | bdl | bdl | bdl | bdl | bdl | bdl | bdl | pXRF (qualitative) | Hsu 2014 | [5 empty] | Cu-Sn-Pb
socketed axe | 1880-0802-73 | British Museum | N China | 17 |  | 53.5 | 10.36 | 32.6 | 2.23 | 0.15 | 0.39 | bdl | bdl | na | bdl | bdl | bdl | pXRF (qualitative) | Hsu 2014 |  |  |  |  | 12 | Cu-Sn-Pb
single-bladed knife | 1880-0802-74 | British Museum | N China | 17 |  | 79.9 | 10.87 | 4.1 | 0.31 | bdl | 0.1 | bdl | 0.15 | na | bdl | bdl | bdl | pXRF (qualitative) | Hsu 2014 |  |  |  |  | 9 | Cu-Sn-Pb
single-bladed knife | 1880-0802-76 | British Museum | N China | 17 |  | 27.2 | 15.06 | 49.4 | 2.54 | bdl | 0.39 | bdl | 0.75 | na | bdl | bdl | 0.7 | pXRF (qualitative) | Hsu 2014 |  |  |  |  | 9 | Cu-Sn-Pb
dagger | 1911-0407-2 | British Museum | N China | 17 |  | 85.1 | 11.77 | bdl | 0.31 | bdl | bdl | bdl | bdl | na | bdl | bdl | 0.2 | pXRF (qualitative) | Hsu 2014 |  |  |  |  | 2 | Cu-Sn
socketed axe | 1915-0409-67 | British Museum | N China | 17 |  | 62.5 | 18.1 | 12 | 0.45 | bdl | 0.12 | bdl | 0.67 | na | bdl | bdl | bdl | pXRF (qualitative) | Hsu 2014 |  |  |  |  | 9 | Cu-Sn-Pb
single-bladed knife | 1928-1207-4 | British Museum | N China | 17 |  | 65.1 | 19.77 | 8.5 | 0.9 | bdl | 0.17 | 0.15 | 0.19 | na | bdl | bdl | bdl | pXRF (qualitative) | Hsu 2014 |  |  |  |  | 15 | Cu-Sn-Pb
socketed axe | 1933-0116-3 | British Museum | N China | 17 |  | 65.4 | 21.66 | 2.2 | 0.51 | bdl | 0.1 | 0.14 | 0.2 | na | bdl | bdl | 0.19 | pXRF (qualitative) | Hsu 2014 |  |  |  |  | 15 | Cu-Sn-Pb
socketed axe | 1936-0320-1 | British Museum | N China | 17 |  | 66.5 | 17.52 | 3.4 | 0.59 | bdl | bdl | bdl | 0.14 | na | bdl | bdl | 0.33 | pXRF (qualitative) | Hsu 2014 |  |  |  |  | 2 | Cu-Sn-Pb
socketed axe | 1940-1214-295 | British Museum | N China | 17 |  | 41.3 | 22.27 | 15.2 | 0.67 | bdl | 0.52 | 0.18 | 0.45 | na | bdl | bdl | 1.31 | pXRF (qualitative) | Hsu 2014 |  |  |  |  | 15 | Cu-Sn-Pb
socketed axe | 1940-1214-297 | British Museum | N China | 17 |  | 70.4 | 17.94 | 6.4 | 0.83 | 0.34 | 0.21 | 0.21 | 0.11 | na | bdl | bdl | 0.15 | pXRF (qualitative) | Hsu 2014 |  |  |  |  | 16 | Cu-Sn-Pb
socketed axe | 1950-0405-18 | British Museum | N China | 17 |  | 82.1 | 14.3 | bdl | bdl | bdl | bdl | bdl | bdl | na | bdl | bdl | 0.9 | pXRF (qualitative) | Hsu 2014 |  |  |  |  | 1 | Cu-Sn
ornament | 1950-1116-12 | British Museum | N China | 17 |  | 42.5 | 6.57 | 44.6 | 1.73 | 0.19 | 0.25 | bdl | 0.62 | na | bdl | bdl | 0.23 | pXRF (qualitative) | Hsu 2014 |  |  |  |  | 12 | Cu-Sn-Pb
single-bladed knife | 1950-1117-195 | British Museum | N China | 17 |  | 84.6 | 11.08 | 3.3 | 0.19 | bdl | 0.11 | 0.12 | bdl | na | bdl | bdl | bdl | pXRF (qualitative) | Hsu 2014 |  |  |  |  | 15 | Cu-Sn-Pb
single-bladed knife | 1950-1117-197 | British Museum | N China | 17 |  | 82.6 | 12.38 | bdl | 1.64 | 0.15 | 0.15 | 0.14 | bdl | na | bdl | bdl | bdl | pXRF (qualitative) | Hsu 2014 |  |  |  |  | 16 | Cu-Sn
single-bladed knife | 1950-1117-198 | British Museum | N China | 17 |  | 70.4 | 19.44 | 1.2 | 0.17 | bdl | bdl | bdl | bdl | na | bdl | bdl | bdl | pXRF (qualitative) | Hsu 2014 |  |  |  |  | 2 | Cu-Sn-Pb
single-bladed knife | 1950-1117-205 | British Museum | N China | 17 |  | 76.1 | 17.44 | bdl | bdl | bdl | bdl | 0.11 | bdl | na | bdl | bdl | 0.77 | pXRF (qualitative) | Hsu 2014 |  |  |  |  | 5 | Cu-Sn
single-bladed knife | 1950-1117-206 | British Museum | N China | 17 |  | 83 | 9.12 | 6 | 0.2 | bdl | 0.27 | bdl | bdl | na | bdl | bdl | 0.11 | pXRF (qualitative) | Hsu 2014 |  |  |  |  | 9 | Cu-Sn-Pb
single-bladed knife | 1950-1117-210 | British Museum | N China | 17 |  | 64.6 | 11.86 | 18.9 | 1.14 | bdl | 0.1 | bdl | 0.35 | na | bdl | bdl | bdl | pXRF (qualitative) | Hsu 2014 |  |  |  |  | 9 | Cu-Sn-Pb
single-bladed knife | 1950-1117-212 | British Museum | N China | 17 |  | 59.2 | 14.79 | 4.7 | 12.49 | 0.1 | 0.25 | bdl | 0.37 | na | bdl | bdl | 2.14 | pXRF (qualitative) | Hsu 2014 |  |  |  |  | 12 | Cu-Sn-Pb
dagger | 1950-1117-213 | British Museum | N China | 17 |  | 75.8 | 15.36 | 3.1 | 0.48 | 0.13 | 0.19 | 0.19 | 0.1 | na | bdl | bdl | 0.17 | pXRF (qualitative) | Hsu 2014 |  |  |  |  | 16 | Cu-Sn-Pb
ornament | 1950-1117-27 | British Museum | N China | 17 |  | 44.2 | 11.6 | 42.9 | 0.71 | bdl | bdl | bdl | 0.46 | na | bdl | bdl | 0.3 | pXRF (qualitative) | Hsu 2014 |  |  |  |  | 2 | Cu-Sn-Pb
ornament | 1950-1117-29 | British Museum | N China | 17 |  | 62.4 | 10.39 | 24.9 | 1.33 | 0.12 | 0.13 | bdl | 0.31 | na | bdl | bdl | bdl | pXRF (qualitative) | Hsu 2014 |  |  |  |  | 12 | Cu-Sn-Pb
ornament | 1950-1117-76 | British Museum | N China | 17 |  | 48 | 21.94 | 7 | 0.2 | bdl | 0.14 | 0.21 | 0.18 | na | bdl | bdl | bdl | pXRF (qualitative) | Hsu 2014 |  |  |  |  | 15 | Cu-Sn-Pb
socketed axe | 1967-1216-4 | British Museum | N China | 17 |  | 61 | 22.33 | 4.4 | 0.66 | bdl | 0.38 | 0.14 | 0.56 | na | bdl | bdl | 1.11 | pXRF (qualitative) | Hsu 2014 |  |  |  |  | 15 | Cu-Sn-Pb
socketed axe | 1976-0203-1 | British Museum | N China | 17 |  | 62.8 | 17.18 | 2.4 | 0.41 | bdl | 0.12 | 0.11 | 0.12 | na | bdl | bdl | 6.26 | pXRF (qualitative) | Hsu 2014 |  |  |  |  | 15 | Cu-Sn-Pb
single-bladed knife | OA+259 | British Museum | N China | 17 |  | 85.3 | 12.27 | bdl | 0.55 | bdl | bdl | 0.34 | bdl | na | bdl | bdl | 0.25 | pXRF (qualitative) | Hsu 2014 |  |  |  |  | 11 | Cu-Sn
dagger | OA+66 | British Museum | N China | 17 |  | 90.1 | 6 | 1 | 1.33 | 0.18 | 0.18 | bdl | bdl | na | bdl | bdl | bdl | pXRF (qualitative) | Hsu 2014 |  |  |  |  | 12 | Cu-Sn-Pb
single-bladed knife | 1950-1117-201 | British Museum | N China | 17 |  | 90.6 | 6.9 | 0.17 | 2.2 | bdl | 0.0072 | bdl | bdl | bdl | bdl | bdl | 0.071 | OES | Peter Northover's Analysis | 2.367373 | 0 | 0.007747767 | 0 | 2 | Cu-Sn
single-bladed knife | 1950-1117-203 | British Museum | N China | 17 |  | 94.3 | 4.6 | 0.094 | 0.85 | 0.08 | 0.027 | 0.058 | bdl | bdl | bdl | bdl | 0.02 | OES | Peter Northover's Analysis | 0.8918641 | 0.08394015 | 0.0283298 | 0.06085661 | 2 | Cu-Sn
yu | 9.258 | Museum collection | Central China | 18 | W Zhou | 79.6 | 16.4 | 1.9 | 0.2 | 0.1 | 0.07 | 0.02 | 0.04 | bdl | bdl | 0.007 | 0.3 | Wet Chemical | GETTENS 1969 | 0.244798 | 0.122399 | 0.08567931 | 0.0244798 | 6 | Cu-Sn-Pb
yu | 11.36 | Museum collection | Central China | 18 | W Zhou | 66.3 | 9 | 22.1 | 0.2 | 0.1 | 0.2 | 0.03 | 0.05 | bdl | bdl | 0.003 | 0.07 | Wet Chemical | GETTENS 1969 | 0.2902758 | 0.1451379 | 0.2902758 | 0.04354136 | 12 | Cu-Sn-Pb
yu | 11.37 | Museum collection | Central China | 18 | W Zhou | 74.5 | 12.4 | 10.4 | 0.1 | 0.07 | 0.1 | 0.02 | 0.09 | bdl | bdl | 0.007 | 0.1 | Wet Chemical | GETTENS 1969 | 0.1295337 | 0.09067358 | 0.1295337 | 0.02590674 | 9 | Cu-Sn-Pb
kuei | 11.38 | Museum collection | Central China | 18 | W Zhou | 76 | 14.8 | 7.9 | 0.3 | 0.1 | 0.2 | 0.03 | 0.07 | bdl | bdl | 0.007 | 0.06 | Wet Chemical | GETTENS 1969 | 0.3880983 | 0.1293661 | 0.2587322 | 0.03880983 | 12 | Cu-Sn-Pb
tsun | 11.4 | Museum collection | Central China | 18 | W Zhou | 82.2 | 14.8 | bdl | 0.2 | 0.05 | 0.1 | 0.02 | 0.09 | bdl | bdl | 0.0001 | 0.2 | Wet Chemical | GETTENS 1969 | 0.2347418 | 0.05868545 | 0.1173709 | 0.02347418 | 9 | Cu-Sn
kuei | 11.53 | Museum collection | Central China | 18 | W Zhou | 82.6 | 13.2 | 1.5 | 0.3 | 0.1 | 0.1 | 0.02 | 0.02 | bdl | bdl | 0.01 | 0.2 | Wet Chemical | GETTENS 1969 | 0.3516999 | 0.1172333 | 0.1172333 | 0.02344666 | 12 | Cu-Sn-Pb
hu | 13.21 | Museum collection | Central China | 18 | W Zhou | 80.8 | 10.8 | 3.9 | 0.05 | 0.03 | 0.2 | 0.02 | 0.03 | bdl | 0.03 | 0.01 | 1 | Wet Chemical | GETTENS 1969 | 0.05863727 | 0.03518236 | 0.2345491 | 0.02345491 | 4 | Cu-Sn-Pb
kuei | 15.102 | Museum collection | Central China | 18 | W Zhou | 77.2 | 16.2 | 3.2 | 0.07 | 0.03 | 0.07 | 0.02 | 0.03 | bdl | bdl | 0.002 | 0.07 | Wet Chemical | GETTENS 1969 | 0.08684864 | 0.03722084 | 0.08684864 | 0.0248139 | 1 | Cu-Sn-Pb
tsun | 16.142 | Museum collection | Central China | 18 | W Zhou | 79.4 | 13 | 5 | 0.2 | 0.03 | 0.2 | 0.01 | 0.09 | bdl | bdl | 0.001 | 0.07 | Wet Chemical | GETTENS 1969 | 0.2439024 | 0.03658537 | 0.2439024 | 0.01219512 | 9 | Cu-Sn-Pb
yu | 16.361 | Museum collection | Central China | 18 | W Zhou | 83.3 | 14.5 | bdl | bdl | bdl | 0.07 | 0.02 | bdl | bdl | bdl | 0.001 | 0.1 | Wet Chemical | GETTENS 1969 | 0 | 0 | 0.08187135 | 0.02339181 | 1 | Cu-Sn
kuei | 16.48 | Museum collection | Central China | 18 | W Zhou | 78.2 | 17.1 | 3.2 | 0.2 | 0.09 | 0.2 | 0.03 | 0.07 | bdl | bdl | 0.02 | 0.1 | Wet Chemical | GETTENS 1969 | 0.250941 | 0.1129235 | 0.250941 | 0.03764115 | 12 | Cu-Sn-Pb
kuei | 17.193 | Museum collection | Central China | 18 | W Zhou | 78.5 | 10.3 | 8.5 | 0.3 | 0.3 | 0.09 | 0.03 | 0.07 | bdl | bdl | 0.007 | 0.3 | Wet Chemical | GETTENS 1969 | 0.3694581 | 0.3694581 | 0.1108374 | 0.03694581 | 12 | Cu-Sn-Pb
chih | 19.6 | Museum collection | Central China | 18 | W Zhou | 77.5 | 14.2 | 4.3 | 0.1 | 0.09 | 0.09 | 0.03 | 0.05 | bdl | 0.03 | 0.01 | 0.3 | Wet Chemical | GETTENS 1969 | 0.1227446 | 0.1104701 | 0.1104701 | 0.03682337 | 12 | Cu-Sn-Pb
kuei | 24.14 | Museum collection | Central China | 18 | W Zhou | 82 | 13.8 | 1.8 | 0.2 | 0.01 | 0.09 | 0.03 | 0.03 | bdl | bdl | 0.003 | 0.03 | Wet Chemical | GETTENS 1969 | 0.2369668 | 0.01184834 | 0.1066351 | 0.03554502 | 9 | Cu-Sn-Pb
fang-tsun | 25.2 | Museum collection | Central China | 18 | W Zhou | 79.7 | 13.6 | 2 | 0.1 | bdl | 0.1 | 0.009 | bdl | bdl | bdl | 0.03 | 1 | Wet Chemical | GETTENS 1969 | 0.1184834 | 0 | 0.1184834 | 0.01066351 | 9 | Cu-Sn-Pb
yu | 30.26 | Museum collection | Central China | 18 | W Zhou | 67.4 | 14 | 13.4 | 0.07 | 0.05 | 0.08 | 0.02 | bdl | bdl | bdl | 0.02 | 0.7 | Wet Chemical | GETTENS 1969 | 0.09641873 | 0.06887052 | 0.1101928 | 0.02754821 | 4 | Cu-Sn-Pb
fang-i | 30.54 | Museum collection | Central China | 18 | W Zhou | 77.7 | 21.5 | 1.2 | 0.2 | 0.2 | 0.2 | 0.03 | 0.04 | bdl | bdl | 0.005 | 0.09 | Wet Chemical | GETTENS 1969 | 0.2587322 | 0.2587322 | 0.2587322 | 0.03880983 | 12 | Cu-Sn-Pb
kuei | 31.1 | Museum collection | Central China | 18 | W Zhou | 70.3 | 10 | 14.7 | 0.3 | 0.04 | 0.1 | 0.03 | 0.05 | bdl | bdl | 0.03 | 1 | Wet Chemical | GETTENS 1969 | 0.3984064 | 0.05312085 | 0.1328021 | 0.03984064 | 9 | Cu-Sn-Pb
huo | 33.2 | Museum collection | Central China | 18 | W Zhou | 71.1 | 15.7 | 12.3 | 0.3 | 0.03 | 0.07 | 0.01 | 0.03 | bdl | bdl | 0.004 | 0.2 | Wet Chemical | GETTENS 1969 | 0.4166667 | 0.04166667 | 0.09722222 | 0.01388889 | 2 | Cu-Sn-Pb
yu | 37.1 | Museum collection | Central China | 18 | W Zhou | 84.1 | 13.3 | 1.2 | 0.2 | 0.3 | 0.1 | 0.03 | 0.2 | bdl | bdl | 0.004 | 0.5 | Wet Chemical | GETTENS 1969 | 0.2339181 | 0.3508772 | 0.1169591 | 0.03508772 | 12 | Cu-Sn-Pb
kuei | 38.2 | Museum collection | Central China | 18 | W Zhou | 82 | 13.2 | 3.6 | 0.2 | 0.04 | 0.2 | 0.03 | 0.08 | bdl | bdl | 0.008 | 0.3 | Wet Chemical | GETTENS 1969 | 0.2403846 | 0.04807692 | 0.2403846 | 0.03605769 | 9 | Cu-Sn-Pb
ting | 46.4 | Museum collection | Central China | 18 | W Zhou | 76 | 16 | 6 | 0.3 | 0.1 | 0.09 | 0.03 | 0.06 | bdl | bdl | 0.02 | 0.4 | Wet Chemical | GETTENS 1969 | 0.3846154 | 0.1282051 | 0.1153846 | 0.03846154 | 12 | Cu-Sn-Pb
yu | 47.12 | Museum collection | Central China | 18 | W Zhou | 74.7 | 12.6 | 5.4 | 1 | 0.01 | 0.09 | 0.03 | 0.03 | bdl | bdl | 0.01 | 2.5 | Wet Chemical | GETTENS 1969 | 1.219512 | 0.01219512 | 0.1097561 | 0.03658537 | 9 | Cu-Sn-Pb
kuang | 49.1 | Museum collection | Central China | 18 | W Zhou | 78 | 19.4 | 0.4 | 1 | 0.1 | 0.07 | 0.02 | 0.05 | bdl | bdl | 0.02 | 0.8 | Wet Chemical | GETTENS 1969 | 1.246883 | 0.1246883 | 0.0872818 | 0.02493766 | 6 | Cu-Sn
fang-ting | 50.7 | Museum collection | Central China | 18 | W Zhou | 77.7 | 14.9 | 5.5 | 0.3 | 0.3 | 0.1 | 0.04 | bdl | bdl | bdl | 0.02 | 0.3 | Wet Chemical | GETTENS 1969 | 0.3768844 | 0.3768844 | 0.1256281 | 0.05025126 | 12 | Cu-Sn-Pb
fang-tsun | 50.18 | Museum collection | Central China | 18 | W Zhou | 75.8 | 19.1 | 0.2 | 0.3 | 0.3 | 0.1 | 0.01 | 0.2 | bdl | bdl | 0.005 | 0.7 | Wet Chemical | GETTENS 1969 | 0.3717472 | 0.3717472 | 0.1239157 | 0.01239157 | 12 | Cu-Sn
tsun | 54.122 | Museum collection | Central China | 18 | W Zhou | 81.3 | 15.8 | 1.8 | 0.2 | 0.3 | 0.09 | 0.03 | 0.08 | bdl | bdl | 0.01 | 0.6 | Wet Chemical | GETTENS 1969 | 0.2427184 | 0.3640777 | 0.1092233 | 0.03640777 | 12 | Cu-Sn-Pb
hu | 59.14 | Museum collection | Central China | 18 | W Zhou | 83.1 | 15.1 | 0.1 | 0 | 0.01 | 0.1 | 0.04 | 0.03 | bdl | bdl | 0.01 | 0.02 | Wet Chemical | GETTENS 1969 | 0 | 0.01179245 | 0.1179245 | 0.04716981 | 4 | Cu-Sn
yu | 60.2 | Museum collection | Central China | 18 | W Zhou | 83.3 | 15.1 | 0.1 | 0.2 | 0.02 | 0.07 | 0.02 | 0.03 | bdl | bdl | 0.03 | 0.01 | Wet Chemical | GETTENS 1969 | 0.2358491 | 0.02358491 | 0.08254717 | 0.02358491 | 2 | Cu-Sn
kuang | 61.33 | Museum collection | Central China | 18 | W Zhou | 73.4 | 11.3 | 12.5 | 0 | 0.01 | 0.1 | 0.005 | bdl | bdl | bdl | bdl | 0.01 | Wet Chemical | GETTENS 1969 | 0 | 0.01312336 | 0.1312336 | 0.00656168 | 4 | Cu-Sn-Pb
huo | 11.46 | Museum collection | Central China | 18 | W Zhou | 75.3 | 9.9 | 9.7 | 0.1 | 0.3 | 0.2 | 0.03 | 0.03 | bdl | bdl | 0.01 | 0.01 | Wet Chemical | GETTENS 1969 | 0.1243781 | 0.3731343 | 0.2487562 | 0.03731343 | 12 | Cu-Sn-Pb
huo | 11.47 | Museum collection | Central China | 18 | W Zhou | 73 | 12 | 10.2 | 0.2 | 0.09 | 0.2 | 0.03 | 0.05 | 0.01 | bdl | 0.007 | 0.02 | Wet Chemical | GETTENS 1969 | 0.2570694 | 0.1156812 | 0.2570694 | 0.03856041 | 12 | Cu-Sn-Pb
lei | 07. 33 | Museum collection | Central China | 18 | W Zhou | 66.1 | 5.1 | 24.1 | 0.3 | 0.03 | 0.2 | 0.02 | 0.03 | bdl | bdl | 0.03 | 0.3 | Wet Chemical | GETTENS 1969 | 0.4237288 | 0.04237288 | 0.2824859 | 0.02824859 | 9 | Cu-Sn-Pb
p'an | 11.35 | Museum collection | Central China | 18 | W Zhou | 71.6 | 8.7 | 15 | 0.2 | 0.2 | 0.2 | 0.02 | 0.05 | bdl | bdl | 0.01 | 0.3 | Wet Chemical | GETTENS 1969 | 0.2621232 | 0.2621232 | 0.2621232 | 0.02621232 | 12 | Cu-Sn-Pb
p'an | 11.44 | Museum collection | Central China | 18 | W Zhou | 72.5 | 7.9 | 16.8 | 0.1 | 0.3 | 0.1 | 0.03 | 0.03 | bdl | bdl | 0.02 | 0.02 | Wet Chemical | GETTENS 1969 | 0.1328021 | 0.3984064 | 0.1328021 | 0.03984064 | 12 | Cu-Sn-Pb
p'ou | 11.57 | Museum collection | Central China | 18 | W Zhou | 80.1 | 8.3 | 3.8 | 0.1 | 0.2 | 0.2 | 0.02 | 0.03 | 0.01 | bdl | 0.002 | 0.01 | Wet Chemical | GETTENS 1969 | 0.1137656 | 0.2275313 | 0.2275313 | 0.02275313 | 12 | Cu-Sn-Pb
kuei | 11.58 | Museum collection | Central China | 18 | W Zhou | 72.1 | 11.8 | 13.4 | 0.2 | 0.2 | 0.2 | 0.03 | 0.03 | bdl | bdl | 0.002 | 0.01 | Wet Chemical | GETTENS 1969 | 0.2673797 | 0.2673797 | 0.2673797 | 0.04010695 | 12 | Cu-Sn-Pb
hu | 11.59 | Museum collection | Central China | 18 | W Zhou | 77.3 | 12.4 | 8.4 | 0.05 | 0.2 | 0.2 | 0.02 | 0.03 | bdl | bdl | 0.002 | 0.03 | Wet Chemical | GETTENS 1969 | 0.06313131 | 0.2525253 | 0.2525253 | 0.02525253 | 7 | Cu-Sn-Pb
ting | 11.6 | Museum collection | Central China | 18 | W Zhou | 76.5 | 6.4 | 15.3 | 0 | 0.2 | 0.2 | 0.02 | 0.03 | 0.01 | bdl | bdl | 0.003 | Wet Chemical | GETTENS 1969 | 0 | 0.2554278 | 0.2554278 | 0.02554278 | 7 | Cu-Sn-Pb
lei | 15.104 | Museum collection | Central China | 18 | W Zhou | 64.7 | 6.1 | 25.9 | 0.2 | 0.09 | 0.3 | 0.02 | 0.03 | bdl | bdl | 0.02 | 0.3 | Wet Chemical | GETTENS 1969 | 0.2941176 | 0.1323529 | 0.4411765 | 0.02941176 | 12 | Cu-Sn-Pb
huo | 16.248 | Museum collection | Central China | 18 | W Zhou | 87.1 | 5.3 | 3.4 | 0.2 | 0.07 | 0.3 | 0.01 | 0.05 | bdl | bdl | 0.002 | 0.009 | Wet Chemical | GETTENS 1969 | 0.2190581 | 0.07667032 | 0.3285871 | 0.0109529 | 9 | Cu-Sn-Pb
kuei | 24.11 | Museum collection | Central China | 18 | W Zhou | 65.8 | 7.2 | 22.8 | 0.2 | 0.1 | 0.2 | 0.03 | bdl | bdl | bdl | 0.01 | 0.09 | Wet Chemical | GETTENS 1969 | 0.2857143 | 0.1428571 | 0.2857143 | 0.04285714 | 12 | Cu-Sn-Pb
kuei | 60.19 | Museum collection | Central China | 18 | W Zhou | 81.2 | 14 | 1.4 | 0.1 | 0.01 | 0.074 | 0.02 | 0.2 | bdl | bdl | 0.03 | 0.2 | Wet Chemical | GETTENS 1969 | 0.1182033 | 0.01182033 | 0.08747045 | 0.02364066 | 2 | Cu-Sn-Pb
dagger-axe | 1 | Baoji | Central China | 18 | W Zhou | 81.69 | 10.27 | 7.2 | na | na | na | na | na | na | na | na | 0.83 | SEM-EDS | BAL et al. 2006 | [5 empty] | Cu-Sn-Pb
dagger-axe | 2 | Baoji | Central China | 18 | W Zhou | 72.55 | 3.43 | 22.51 | na | na | na | na | na | na | na | na | 0.73 | SEM-EDS | BAL et al. 2006 | [5 empty] | Cu-Sn-Pb
dagger-axe | 3 | Baoji | Central China | 18 | W Zhou | 60.85 | 4.49 | 32.8 | na | na | na | na | na | na | na | na | 1.42 | SEM-EDS | BAL et al. 2006 | [5 empty] | Cu-Sn-Pb
dagger-axe | 4 | Baoji | Central China | 18 | W Zhou | 68.67 | 4.48 | 25.57 | na | na | na | na | na | na | na | na | 0.72 | SEM-EDS | BAL et al. 2006 | [5 empty] | Cu-Sn-Pb
dagger-axe | 5 | Baoji | Central China | 18 | W Zhou | 78.08 | 8.24 | 12.14 | na | na | na | na | na | na | na | na | 0.72 | SEM-EDS | BAL et al. 2006 | [5 empty] | Cu-Sn-Pb
dagger-axe | 6 | Baoji | Central China | 18 | W Zhou | 80.08 | 2.06 | 16.39 | na | na | na | na | na | na | na | na | 0.76 | SEM-EDS | BAL et al. 2006 | [5 empty] | Cu-Sn-Pb
dagger-axe | 7 | Baoji | Central China | 18 | W Zhou | 89.64 | 1.78 | 7.25 | na | na | na | na | na | na | na | na | 0.92 | SEM-EDS | BAL et al. 2006 | [5 empty] | Cu-Sn-Pb
dagger-axe | 8 | Baoji | Central China | 18 | W Zhou | 81.87 | 6.44 | 9.65 | na | na | na | na | na | na | na | na | 0.54 | SEM-EDS | BAL et al. 2006 | [5 empty] | Cu-Sn-Pb
dagger-axe | 9 | Baoji | Central China | 18 | W Zhou | 80.35 | 8.96 | 9.22 | na | na | na | na | na | na | na | na | 0.58 | SEM-EDS | BAL et al. 2006 | [5 empty] | Cu-Sn-Pb
chariot bell | 10 | Baoji | Central China | 18 | W Zhou | 76.71 | 13.91 | 8.59 | na | na | na | na | na | na | na | na | 0.79 | SEM-EDS | BAL et al. 2006 | [5 empty] | Cu-Sn-Pb
button | 11 | Baoji | Central China | 18 | W Zhou | 82.62 | 7.44 | 8.4 | na | na | na | na | na | na | na | na | 0.69 | SEM-EDS | BAL et al. 2006 | [5 empty] | Cu-Sn-Pb
dagger-axe | 12 | Baoji | Central China | 18 | W Zhou | 59.98 | 2.97 | 35.74 | na | na | na | na | na | na | na | na | 0.82 | SEM-EDS | BAL et al. 2006 | [5 empty] | Cu-Sn-Pb
dagger-axe | 13 | Baoji | Central China | 18 | W Zhou | 83.81 | 5.77 | 9.26 | na | na | na | na | na | na | na | na | 0.48 | SEM-EDS | BAL et al. 2006 | [5 empty] | Cu-Sn-Pb
gui | 14 | Baoji | Central China | 18 | W Zhou | 70.05 | 0.47 | 28.14 | na | na | na | na | na | na | na | na | 1.19 | SEM-EDS | BAL et al. 2006 | [5 empty] | Cu-Pb
ding | 100 | Baoji | Central China | 18 | W Zhou | 76.41 | 13.04 | 7.73 | na | na | na | na | na | na | na | na | 1.28 | SEM-EDS | BAL et al. 2006 | [5 empty] | Cu-Sn-Pb
you | 101 | Baoji | Central China | 18 | W Zhou | 75.45 | 18 | 5.64 | na | na | na | na | na | na | na | na | 0.91 | SEM-EDS | BAL et al. 2006 | [5 empty] | Cu-Sn-Pb
jue | 102 | Baoji | Central China | 18 | W Zhou | 77.75 | 7.14 | 13.81 | na | na | na | na | na | na | na | na | 0.46 | SEM-EDS | BAL et al. 2006 | [5 empty] | Cu-Sn-Pb
gui | 103 | Baoji | Central China | 18 | W Zhou | 77.29 | 13.48 | 6.91 | na | na | na | na | na | na | na | na | 1.65 | SEM-EDS | BAL et al. 2006 | [5 empty] | Cu-Sn-Pb
ding | 104 | Baoji | Central China | 18 | W Zhou | 78.17 | 15.4 | 4.5 | na | na | na | na | na | na | na | na | 1.24 | SEM-EDS | BAL et al. 2006 | [5 empty] | Cu-Sn-Pb
you | 105 | Baoji | Central China | 18 | W Zhou | 77.64 | 19.23 | 1.05 | na | na | na | na | na | na | na | na | 1.28 | SEM-EDS | BAL et al. 2006 | [5 empty] | Cu-Sn-Pb
tiger | 106 | Baoji | Central China | 18 | W Zhou | 74.57 | 15.06 | 9.13 | na | na | na | na | na | na | na | na | 0.67 | SEM-EDS | BAL et al. 2006 | [5 empty] | Cu-Sn-Pb
ding | 107 | Baoji | Central China | 18 | W Zhou | 74.3 | 11.22 | 13.04 | na | na | na | na | na | na | na | na | 0.56 | SEM-EDS | BAL et al. 2006 | [5 empty] | Cu-Sn-Pb
gui | 108 | Baoji | Central China | 18 | W Zhou | 75.15 | 18.1 | 5.18 | na | na | na | na | na | na | na | na | 1.25 | SEM-EDS | BAL et al. 2006 | [5 empty] | Cu-Sn-Pb
zun | 109 | Baoji | Central China | 18 | W Zhou | 69.74 | 11.6 | 16.76 | na | na | na | na | na | na | na | na | 0.98 | SEM-EDS | BAL et al. 2006 | [5 empty] | Cu-Sn-Pb
chariot bell | 110 | Baoji | Central China | 18 | W Zhou | 74.56 | 11.99 | 12.12 | na | na | na | na | na | na | na | na | 0.67 | SEM-EDS | BAL et al. 2006 | [5 empty] | Cu-Sn-Pb
zun | 111 | Baoji | Central China | 18 | W Zhou | 76.66 | 17.64 | 4.43 | na | na | na | na | na | na | na | na | 0.34 | SEM-EDS | BAL et al. 2006 | [5 empty] | Cu-Sn-Pb
zun | 111a | Baoji | Central China | 18 | W Zhou | 75.17 | 12.09 | 11.22 | na | na | na | na | na | na | na | na | 0.87 | SEM-EDS | BAL et al. 2006 | [5 empty] | Cu-Sn-Pb
frag | M43 | Yu State | Central China | 18 | W Zhou | 82.8 | 15.52 | 0.32 | na | na | na | na | 0.52 | na | na | na | 0.08 | ICP-AES | ZHANG et al. 1999 | [5 empty] | Cu-Sn
frag | M43a | Yu State | Central China | 18 | W Zhou | 85.3 | 10.36 | bdl | na | na | na | na | na | na | na | na | na | SEM-EDS | ZHANG et al. 1999 | [5 empty] | Cu-Sn
frag | M43b | Yu State | Central China | 18 | W Zhou | 91.62 | 6.54 | 0.52 | na | na | na | na | na | na | na | na | na | SEM-EDS | ZHANG et al. 1999 | [5 empty] | Cu-Sn
frag | M40.1 | Yu State | Central China | 18 | W Zhou | 77.4 | 14.59 | 2.6 | na | na | na | na | 0.67 | na | na | na | 0.09 | ICP-AES | ZHANG et al. 1999 | [5 empty] | Cu-Sn-Pb
frag | M40.1a | Yu State | Central China | 18 | W Zhou | 81.46 | 12.37 | 4.77 | na | na | na | na | na | na | na | na | 0.24 | SEM-EDS | ZHANG et al. 1999 | [5 empty] | Cu-Sn-Pb
frag | M40.2 | Yu State | Central China | 18 | W Zhou | 79.67 | 14.91 | 1.24 | na | na | na | na | 0.67 | na | na | na | 0.13 | ICP-AES | ZHANG et al. 1999 | [5 empty] | Cu-Sn-Pb
frag | M40 | Yu State | Central China | 18 | W Zhou | 57.8 | 14.56 | 0.6 | na | na | na | na | 0.41 | na | na | na | 0.5 | ICP-AES | ZHANG et al. 1999 | [5 empty] | Cu-Sn
frag | M40.3 | Yu State | Central China | 18 | W Zhou | 89.13 | 11.25 | 0.49 | na | na | na | na | 0.82 | na | na | na | 0.05 | ICP-AES | ZHANG et al. 1999 | [5 empty] | Cu-Sn
frag | M40.3a | Yu State | Central China | 18 | W Zhou | 85.93 | 10.02 | 1.41 | na | na | na | na | na | na | na | na | 0.25 | SEM-EDS | ZHANG et al. 1999 | [5 empty] | Cu-Sn-Pb
frag | M58 | Yu State | Central China | 18 | W Zhou | 77.47 | 12.89 | 0.7 | na | na | na | na | 0.91 | na | na | na | 0.04 | ICP-AES | ZHANG et al. 1999 | [5 empty] | Cu-Sn
frag | M40.4 | Yu State | Central China | 18 | W Zhou | 79.46 | 13.54 | 0.96 | na | na | na | na | 0.53 | na | na | na | 0.18 | ICP-AES | ZHANG et al. 1999 | [5 empty] | Cu-Sn
frag | RA1 | Yu State | Central China | 18 | W Zhou | 76.72 | 12.53 | 5.59 | na | na | na | na | 0.51 | na | na | na | 0.06 | ICP-AES | ZHANG et al. 1999 | [5 empty] | Cu-Sn-Pb
frag | RA2 | Yu State | Central China | 18 | W Zhou | 71.58 | 14.84 | 2.83 | na | na | na | na | 0.47 | na | na | na | 0.08 | ICP-AES | ZHANG et al. 1999 | [5 empty] | Cu-Sn-Pb
frag | RA4 | Yu State | Central China | 18 | W Zhou | 65.72 | 16.04 | 3.57 | na | na | na | na | 0.52 | na | na | na | 0.61 | ICP-AES | ZHANG et al. 1999 | [5 empty] | Cu-Sn-Pb
frag | RA4a | Yu State | Central China | 18 | W Zhou | 84.18 | 13.62 | 1.25 | na | na | na | na | na | na | na | na | 0.94 | SEM-EDS | ZHANG et al. 1999 | [5 empty] | Cu-Sn-Pb
frag | HD38 | Yu State | Central China | 18 | W Zhou | 80.54 | 11.97 | 0.55 | na | na | na | na | 0.55 | na | na | na | 0.04 | ICP-AES | ZHANG et al. 1999 | [5 empty] | Cu-Sn
frag | RB1 | Yu State | Central China | 18 | W Zhou | 77.79 | 12.65 | 0.53 | na | na | na | na | 0.52 | na | na | na | 0.01 | ICP-AES | ZHANG et al. 1999 | [5 empty] | Cu-Sn
frag | RB2 | Yu State | Central China | 18 | W Zhou | 76.85 | 16.01 | 1.84 | na | na | na | na | 0.57 | na | na | na | 0.03 | ICP-AES | ZHANG et al. 1999 | [5 empty] | Cu-Sn-Pb
frag | RB3 | Yu State | Central China | 18 | W Zhou | 59.87 | 7.48 | 9.9 | na | na | na | na | 0.48 | na | na | na | 0.05 | ICP-AES | ZHANG et al. 1999 | [5 empty] | Cu-Sn-Pb
frag | RB3a | Yu State | Central China | 18 | W Zhou | 58.55 | 6.36 | 32.94 | na | na | na | na | na | na | na | na | 0.19 | SEM-EDS | ZHANG et al. 1999 | [5 empty] | Cu-Sn-Pb
frag | RB4 | Yu State | Central China | 18 | W Zhou | 75.86 | 13.11 | 0.19 | na | na | na | na | 0.53 | na | na | na | 0.79 | ICP-AES | ZHANG et al. 1999 | [5 empty] | Cu-Sn
ding | 1 | Yu State | Central China | 18 | W Zhou | 74 | 2.2 | 17.8 | na | na | na | na | na | na | na | na | 1.8 | Wet Chemical | LU & HU 1988 | [5 empty] | Cu-Sn-Pb
ding | 2 | Yu State | Central China | 18 | W Zhou | 74.5 | 4.3 | 6.1 | na | na | na | na | na | na | na | na | 1.31 | Wet Chemical | LU & HU 1988 | [5 empty] | Cu-Sn-Pb
button | 3 | Yu State | Central China | 18 | W Zhou | 63.9 | 2.2 | 25.3 | na | na | na | na | na | na | na | na | 0.07 | Wet Chemical | LU & HU 1988 | [5 empty] | Cu-Sn-Pb
ding | 4 | Yu State | Central China | 18 | W Zhou | 60 | 2.2 | 30.6 | na | na | na | na | na | na | na | na | 0.07 | Wet Chemical | LU & HU 1988 | [5 empty] | Cu-Sn-Pb
ding | 5 | Yu State | Central China | 18 | W Zhou | 78.8 | 3.7 | 15.7 | na | na | na | na | na | na | na | na | 0.1 | Wet Chemical | LU & HU 1988 | [5 empty] | Cu-Sn-Pb
gui | 6 | Yu State | Central China | 18 | W Zhou | 71.3 | 14.4 | 14 | na | na | na | na | na | na | na | na | 0.16 | Wet Chemical | LU & HU 1988 | [5 empty] | Cu-Sn-Pb
headress | 7 | Yu State | Central China | 18 | W Zhou | 73.6 | 11.9 | 11.6 | na | na | na | na | na | na | na | na | 0.13 | Wet Chemical | LU & HU 1988 | [5 empty] | Cu-Sn-Pb
spearhead | 8 | Yu State | Central China | 18 | W Zhou | 87.2 | 11.5 | 1.5 | na | na | na | na | na | na | na | na | 0.25 | Wet Chemical | LU & HU 1988 | [5 empty] | Cu-Sn-Pb
button | 9 | Yu State | Central China | 18 | W Zhou | 74.4 | 15.4 | 6.1 | na | na | na | na | na | na | na | na | 0.12 | Wet Chemical | LU & HU 1988 | [5 empty] | Cu-Sn-Pb
headress | 10 | Yu State | Central China | 18 | W Zhou | 87.7 | 1.1 | 9.8 | na | na | na | na | na | na | na | na | 0.07 | Wet Chemical | LU & HU 1988 | [5 empty] | Cu-Sn-Pb
button | 11 | Yu State | Central China | 18 | W Zhou | 70.6 | 11.5 | 9.6 | na | na | na | na | na | na | na | na | 0.22 | Wet Chemical | LU & HU 1988 | [5 empty] | Cu-Sn-Pb
button | 12 | Yu State | Central China | 18 | W Zhou | 91.2 | 0.5 | 5.2 | na | na | na | na | na | na | na | na | 0.05 | Wet Chemical | LU & HU 1988 | [5 empty] | Cu-Pb
gui | 13 | Yu State | Central China | 18 | W Zhou | 72.3 | 14 | 13.2 | na | na | na | na | na | na | na | na | 0.14 | Wet Chemical | LU & HU 1988 | [5 empty] | Cu-Sn-Pb
ding | 14 | Yu State | Central China | 18 | W Zhou | 70.9 | 7.9 | 16.2 | na | na | na | na | na | na | na | na | 0.42 | Wet Chemical | LU & HU 1988 | [5 empty] | Cu-Sn-Pb
musical bell | 15 | Yu State | Central China | 18 | W Zhou | 92 | 3.7 | 1.6 | na | na | na | na | na | na | na | na | 0.29 | Wet Chemical | LU & HU 1988 | [5 empty] | Cu-Sn-Pb
musical bell | 16 | Yu State | Central China | 18 | W Zhou | 61 | 13.8 | 10.2 | na | na | na | na | na | na | na | na | 0.17 | Wet Chemical | LU & HU 1988 | [5 empty] | Cu-Sn-Pb
button | 17 | Yu State | Central China | 18 | W Zhou | 79.5 | 8.7 | 10 | na | na | na | na | na | na | na | na | 0.1 | Wet Chemical | LU & HU 1988 | [5 empty] | Cu-Sn-Pb
chariot bell | 18 | Yu State | Central China | 18 | W Zhou | 73.5 | 11.8 | 12.7 | na | na | na | na | na | na | na | na | 1.05 | Wet Chemical | LU & HU 1988 | [5 empty] | Cu-Sn-Pb
button | 19 | Yu State | Central China | 18 | W Zhou | 77.6 | 8.2 | 10.1 | na | na | na | na | na | na | na | na | 0.11 | Wet Chemical | LU & HU 1988 | [5 empty] | Cu-Sn-Pb
chariot fitting | 20 | Yu State | Central China | 18 | W Zhou | 74.9 | 13.9 | 10.2 | na | na | na | na | na | na | na | na | 0.16 | Wet Chemical | LU & HU 1988 | [5 empty] | Cu-Sn-Pb
chariot fitting | 21 | Yu State | Central China | 18 | W Zhou | 71.9 | 11.9 | 15.4 | na | na | na | na | na | na | na | na | 0.27 | Wet Chemical | LU & HU 1988 | [5 empty] | Cu-Sn-Pb
gui | 22 | Yu State | Central China | 18 | W Zhou | 66.8 | 9.4 | 21.1 | na | na | na | na | na | na | na | na | 0.06 | Wet Chemical | LU & HU 1988 | [5 empty] | Cu-Sn-Pb
ding | 23 | Yu State | Central China | 18 | W Zhou | 70.6 | 2.7 | 18.3 | na | na | na | na | na | na | na | na | 0.2 | Wet Chemical | LU & HU 1988 | [5 empty] | Cu-Sn-Pb
dagger-axe | 24 | Yu State | Central China | 18 | W Zhou | 89.4 | 3.5 | 6.4 | na | na | na | na | na | na | na | na | 0.06 | Wet Chemical | LU & HU 1988 | [5 empty] | Cu-Sn-Pb
button | 25 | Yu State | Central China | 18 | W Zhou | 72.4 | 10 | 3.1 | na | na | na | na | na | na | na | na | 0.09 | Wet Chemical | LU & HU 1988 | [5 empty] | Cu-Sn-Pb
ding | 26 | Yu State | Central China | 18 | W Zhou | 68.8 | 2.6 | 9.3 | na | na | na | na | na | na | na | na | 2.11 | Wet Chemical | LU & HU 1988 | [5 empty] | Cu-Sn-Pb
slag | 29 | Yu State | Central China | 18 | W Zhou | 66 | 9.6 | 3 | na | na | na | na | na | na | na | na | 0.45 | Wet Chemical | LU & HU 1988 | [5 empty] | Cu-Sn-Pb
ding | 30 | Yu State | Central China | 18 | W Zhou | 62.2 | bdl | 35.3 | na | na | na | na | na | na | na | na | 0.06 | Wet Chemical | LU & HU 1988 | [5 empty] | Cu-Pb
button | 31 | Yu State | Central China | 18 | W Zhou | 80.3 | 12.3 | 6 | na | na | na | na | na | na | na | na | 0.11 | Wet Chemical | LU & HU 1988 | [5 empty] | Cu-Sn-Pb
unknown | 32 | Yu State | Central China | 18 | W Zhou | 83.8 | 2.5 | 7 | na | na | na | na | na | na | na | na | 2.38 | Wet Chemical | LU & HU 1988 | [5 empty] | Cu-Sn-Pb
ding | 33 | Yu State | Central China | 18 | W Zhou | 75.7 | 6 | 15.9 | na | na | na | na | na | na | na | na | 0.11 | Wet Chemical | LU & HU 1988 | [5 empty] | Cu-Sn-Pb
ding | 34 | Yu State | Central China | 18 | W Zhou | 64.5 | 2.4 | 24.9 | na | na | na | na | na | na | na | na | 0.2 | Wet Chemical | LU & HU 1988 | [5 empty] | Cu-Sn-Pb
gui | 35 | Yu State | Central China | 18 | W Zhou | 69.9 | 15.6 | 12 | na | na | na | na | na | na | na | na | 0.14 | Wet Chemical | LU & HU 1988 | [5 empty] | Cu-Sn-Pb
pan | 36 | Yu State | Central China | 18 | W Zhou | 74.2 | 15.3 | 10 | na | na | na | na | na | na | na | na | 0.3 | Wet Chemical | LU & HU 1988 | [5 empty] | Cu-Sn-Pb
ding | 37 | Yu State | Central China | 18 | W Zhou | 73.5 | bdl | 16.5 | na | na | na | na | na | na | na | na | 0.09 | Wet Chemical | LU & HU 1988 | [5 empty] | Cu-Pb
gui | 38 | Yu State | Central China | 18 | W Zhou | 74.9 | 14 | 10.1 | na | na | na | na | na | na | na | na | 0.79 | Wet Chemical | LU & HU 1988 | [5 empty] | Cu-Sn-Pb
he | 39 | Yu State | Central China | 18 | W Zhou |  | 4.9 | 27 | na | na | na | na | na | na | na | na | na | Wet Chemical | LU & HU 1988 | [5 empty] | Cu-Sn-Pb
dagger-axe | 40 | Yu State | Central China | 18 | W Zhou | 81 | 7 | 12 | na | na | na | na | na | na | na | na | 0.11 | Wet Chemical | LU & HU 1988 | [5 empty] | Cu-Sn-Pb
button | 41 | Yu State | Central China | 18 | W Zhou | 74.6 | 13.7 | 11.4 | na | na | na | na | na | na | na | na | 0.21 | Wet Chemical | LU & HU 1988 | [5 empty] | Cu-Sn-Pb
shovel | 42 | Yu State | Central China | 18 | W Zhou | 83.7 | 13.4 | 2.6 | na | na | na | na | na | na | na | na | 0.25 | Wet Chemical | LU & HU 1988 | [5 empty] | Cu-Sn-Pb
chariot fitting | 43 | Yu State | Central China | 18 | W Zhou | 73.4 | 8.6 | 13.8 | na | na | na | na | na | na | na | na | 0.06 | Wet Chemical | LU & HU 1988 | [5 empty] | Cu-Sn-Pb
chariot fitting | 44 | Yu State | Central China | 18 | W Zhou | 72.5 | 11.8 | 15.3 | na | na | na | na | na | na | na | na | 0.09 | Wet Chemical | LU & HU 1988 | [5 empty] | Cu-Sn-Pb
button | 45 | Yu State | Central China | 18 | W Zhou | 81.9 | 7.4 | 5.7 | na | na | na | na | na | na | na | na | 0.07 | Wet Chemical | LU & HU 1988 | [5 empty] | Cu-Sn-Pb
comb | 46 | Yu State | Central China | 18 | W Zhou | 86.8 | 5.3 | 1.2 | na | na | na | na | na | na | na | na | 0.17 | Wet Chemical | LU & HU 1988 | [5 empty] | Cu-Sn-Pb
ding | 47 | Yu State | Central China | 18 | W Zhou | 84.9 | 4.3 | 9.2 | na | na | na | na | na | na | na | na | 0.08 | Wet Chemical | LU & HU 1988 | [5 empty] | Cu-Sn-Pb
dagger-axe | 48 | Yu State | Central China | 18 | W Zhou | 85.1 | 13.4 | bdl | na | na | na | na | na | na | na | na | 0.44 | Wet Chemical | LU & HU 1988 | [5 empty] | Cu-Sn
dagger-axe | 49 | Yu State | Central China | 18 | W Zhou | 79.9 | 1.3 | 2.7 | na | na | na | na | na | na | na | na | 0.07 | Wet Chemical | LU & HU 1988 | [5 empty] | Cu-Sn-Pb
ding | 51 | Yu State | Central China | 18 | W Zhou | 80.5 | 0.3 | 10 | na | na | na | na | na | na | na | na | 0.29 | Wet Chemical | LU & HU 1988 | [5 empty] | Cu-Pb
chariot fitting | 52 | Yu State | Central China | 18 | W Zhou | 78.5 | 12.6 | 7.9 | na | na | na | na | na | na | na | na | 0.28 | Wet Chemical | LU & HU 1988 | [5 empty] | Cu-Sn-Pb
button | 54 | Yu State | Central China | 18 | W Zhou | 80.8 | 8.2 | 5.2 | na | na | na | na | na | na | na | na | 0.08 | Wet Chemical | LU & HU 1988 | [5 empty] | Cu-Sn-Pb
gui | 55 | Yu State | Central China | 18 | W Zhou | 79.3 | 15.3 | 3.8 | na | na | na | na | na | na | na | na | 0.13 | Wet Chemical | LU & HU 1988 | [5 empty] | Cu-Sn-Pb
gui | 56 | Yu State | Central China | 18 | W Zhou | 67.2 | 15.5 | bdl | na | na | na | na | na | na | na | na | 1.07 | Wet Chemical | LU & HU 1988 | [5 empty] | Cu-Sn
headress | 57 | Yu State | Central China | 18 | W Zhou | 66.9 | 18.8 | bdl | na | na | na | na | na | na | na | na | 0.66 | Wet Chemical | LU & HU 1988 | [5 empty] | Cu-Sn
ding | 58 | Yu State | Central China | 18 | W Zhou | 83.4 | 1.4 | 9.5 | na | na | na | na | na | na | na | na | 0.4 | Wet Chemical | LU & HU 1988 | [5 empty] | Cu-Sn-Pb
ding | 59 | Yu State | Central China | 18 | W Zhou | 56.6 | 8.1 | 26.4 | na | na | na | na | na | na | na | na | 4.15 | Wet Chemical | LU & HU 1988 | [5 empty] | Cu-Sn-Pb
hu | 60 | Yu State | Central China | 18 | W Zhou | 85.8 | 13.6 | bdl | na | na | na | na | na | na | na | na | 0.51 | Wet Chemical | LU & HU 1988 | [5 empty] | Cu-Sn
bird ornament | 61 | Yu State | Central China | 18 | W Zhou | 85.7 | 11.4 | bdl | na | na | na | na | na | na | na | na | 0.18 | Wet Chemical | LU & HU 1988 | [5 empty] | Cu-Sn
li | 62 | Yu State | Central China | 18 | W Zhou | 78.6 | 12.8 | bdl | na | na | na | na | na | na | na | na | 0.84 | Wet Chemical | LU & HU 1988 | [5 empty] | Cu-Sn
dou | 63 | Yu State | Central China | 18 | W Zhou | 81.9 | 14.5 | 1.7 | na | na | na | na | na | na | na | na | 0.17 | Wet Chemical | LU & HU 1988 | [5 empty] | Cu-Sn-Pb
pan | 64 | Yu State | Central China | 18 | W Zhou | 79 | 15.6 | bdl | na | na | na | na | na | na | na | na | 1 | Wet Chemical | LU & HU 1988 | [5 empty] | Cu-Sn
gui | 65 | Yu State | Central China | 18 | W Zhou | 73 | 6.4 | 12.4 | na | na | na | na | na | na | na | na | 0.22 | Wet Chemical | LU & HU 1988 | [5 empty] | Cu-Sn-Pb
gui | 66 | Yu State | Central China | 18 | W Zhou | 68.4 | 9.1 | 19.2 | na | na | na | na | na | na | na | na | 0.15 | Wet Chemical | LU & HU 1988 | [5 empty] | Cu-Sn-Pb
ding | 68 | Yu State | Central China | 18 | W Zhou | 66.1 | 5.6 | 23.8 | na | na | na | na | na | na | na | na | 0.14 | Wet Chemical | LU & HU 1988 | [5 empty] | Cu-Sn-Pb
adze | 69 | Yu State | Central China | 18 | W Zhou | 72.4 | 17.7 | 0.8 | na | na | na | na | na | na | na | na | 0.54 | Wet Chemical | LU & HU 1988 | [5 empty] | Cu-Sn
chariot fitting | 71 | Yu State | Central China | 18 | W Zhou | 67.4 | 13 | 13.5 | na | na | na | na | na | na | na | na | 0.26 | Wet Chemical | LU & HU 1988 | [5 empty] | Cu-Sn-Pb
button | 73 | Yu State | Central China | 18 | W Zhou | 73.5 | 13.8 | 7.2 | na | na | na | na | na | na | na | na | 6.11 | Wet Chemical | LU & HU 1988 | [5 empty] | Cu-Sn-Pb
dagger-axe | 74 | Yu State | Central China | 18 | W Zhou | 91.1 | 3.9 | 1.8 | na | na | na | na | na | na | na | na | 0.5 | Wet Chemical | LU & HU 1988 | [5 empty] | Cu-Sn-Pb
chariot fitting | 75 | Yu State | Central China | 18 | W Zhou | 73.8 | 12.4 | 11.3 | na | na | na | na | na | na | na | na | 0.43 | Wet Chemical | LU & HU 1988 | [5 empty] | Cu-Sn-Pb
chariot fitting | 76 | Yu State | Central China | 18 | W Zhou | 80.5 | 11.3 | 6.6 | na | na | na | na | na | na | na | na | 0.24 | Wet Chemical | LU & HU 1988 | [5 empty] | Cu-Sn-Pb
chariot fitting | 77 | Yu State | Central China | 18 | W Zhou | 86.6 | 11.7 | 1.2 | na | na | na | na | na | na | na | na | 0.22 | Wet Chemical | LU & HU 1988 | [5 empty] | Cu-Sn-Pb
chariot fitting | 78 | Yu State | Central China | 18 | W Zhou | 86.3 | 9.1 | 2.6 | na | na | na | na | na | na | na | na | 0.14 | Wet Chemical | LU & HU 1988 | [5 empty] | Cu-Sn-Pb
chariot fitting | 79 | Yu State | Central China | 18 | W Zhou | 73.7 | 12.1 | 12.3 | na | na | na | na | na | na | na | na | 0.38 | Wet Chemical | LU & HU 1988 | [5 empty] | Cu-Sn-Pb
chariot fitting | 80 | Yu State | Central China | 18 | W Zhou | 76.6 | 11.8 | 11.5 | na | na | na | na | na | na | na | na | 0.12 | Wet Chemical | LU & HU 1988 | [5 empty] | Cu-Sn-Pb
gui | 81 | Yu State | Central China | 18 | W Zhou | 69.7 | 10 | 18.3 | na | na | na | na | na | na | na | na | 0.2 | Wet Chemical | LU & HU 1988 | [5 empty] | Cu-Sn-Pb
gui | 82 | Yu State | Central China | 18 | W Zhou | 70.7 | 7.9 | 0.8 | na | na | na | na | na | na | na | na | 1.58 | Wet Chemical | LU & HU 1988 | [5 empty] | Cu-Sn
gui | 83 | Yu State | Central China | 18 | W Zhou | 79 | 10.2 | 0.6 | na | na | na | na | na | na | na | na | 1.65 | Wet Chemical | LU & HU 1988 | [5 empty] | Cu-Sn
li | 85 | Yu State | Central China | 18 | W Zhou |  | 10.8 | 5 | na | na | na | na | na | na | na | na | na | Wet Chemical | LU & HU 1988 | [5 empty] | Cu-Sn-Pb
pan | 86 | Yu State | Central China | 18 | W Zhou | 81.6 | 11 | 2.5 | na | na | na | na | na | na | na | na | 0.79 | Wet Chemical | LU & HU 1988 | [5 empty] | Cu-Sn-Pb
yan | 87 | Yu State | Central China | 18 | W Zhou | 81.3 | 15.3 | bdl | na | na | na | na | na | na | na | na | 0.81 | Wet Chemical | LU & HU 1988 | [5 empty] | Cu-Sn
frag | 88 | Yu State | Central China | 18 | W Zhou | 70.2 | 12.4 | 10.6 | na | na | na | na | na | na | na | na | 1.08 | Wet Chemical | LU & HU 1988 | [5 empty] | Cu-Sn-Pb
frag | 89 | Yu State | Central China | 18 | W Zhou |  | 14.5 | 5.7 | na | na | na | na | na | na | na | na | na | Wet Chemical | LU & HU 1988 | [5 empty] | Cu-Sn-Pb
jue | 90 | Yu State | Central China | 18 | W Zhou | 68.1 | 13.6 | 14.6 | na | na | na | na | na | na | na | na | 0.53 | Wet Chemical | LU & HU 1988 | [5 empty] | Cu-Sn-Pb
ding | 91 | Yu State | Central China | 18 | W Zhou | 60.7 | 4.7 | 34.9 | na | na | na | na | na | na | na | na | 0.12 | Wet Chemical | LU & HU 1988 | [5 empty] | Cu-Sn-Pb
gui | 92 | Yu State | Central China | 18 | W Zhou | 58 | 4.5 | 25.3 | na | na | na | na | na | na | na | na | 0.21 | Wet Chemical | LU & HU 1988 | [5 empty] | Cu-Sn-Pb
li | 93 | Yu State | Central China | 18 | W Zhou | 67.5 | 13.7 | 15.5 | na | na | na | na | na | na | na | na | 0.1 | Wet Chemical | LU & HU 1988 | [5 empty] | Cu-Sn-Pb
ding | 94 | Yu State | Central China | 18 | W Zhou | 84.1 | 0.4 | 11.1 | na | na | na | na | na | na | na | na | 0.17 | Wet Chemical | LU & HU 1988 | [5 empty] | Cu-Pb
ding | 95 | Yu State | Central China | 18 | W Zhou | 75.2 | 5.4 | 11.1 | na | na | na | na | na | na | na | na | 0.19 | Wet Chemical | LU & HU 1988 | [5 empty] | Cu-Sn-Pb
ding | 96 | Yu State | Central China | 18 | W Zhou | 82 | 6.3 | 9.4 | na | na | na | na | na | na | na | na | 0.33 | Wet Chemical | LU & HU 1988 | [5 empty] | Cu-Sn-Pb
ding | 97 | Yu State | Central China | 18 | W Zhou | 81.5 | 6.5 | 4.8 | na | na | na | na | na | na | na | na | 0.33 | Wet Chemical | LU & HU 1988 | [5 empty] | Cu-Sn-Pb
gui | 98 | Yu State | Central China | 18 | W Zhou | 71.6 | 11.1 | 12.6 | na | na | na | na | na | na | na | na | 1.09 | Wet Chemical | LU & HU 1988 | [5 empty] | Cu-Sn-Pb
chariot fitting | 100 | Yu State | Central China | 18 | W Zhou |  | 5 | 12.2 | na | na | na | na | na | na | na | na | na | Wet Chemical | LU & HU 1988 | [5 empty] | Cu-Sn-Pb
chariot fitting | 101 | Yu State | Central China | 18 | W Zhou | 71.8 | 12.8 | 8.3 | na | na | na | na | na | na | na | na | 0.4 | Wet Chemical | LU & HU 1988 | [5 empty] | Cu-Sn-Pb
ding | 102 | Yu State | Central China | 18 | W Zhou | 76.9 | 2.5 | 6.4 | na | na | na | na | na | na | na | na | 0.11 | Wet Chemical | LU & HU 1988 | [5 empty] | Cu-Sn-Pb
button | 103 | Yu State | Central China | 18 | W Zhou | 67.4 | 14.3 | 4.8 | na | na | na | na | na | na | na | na | 0.17 | Wet Chemical | LU & HU 1988 | [5 empty] | Cu-Sn-Pb
ding | 104 | Yu State | Central China | 18 | W Zhou | 71 | 22 | bdl | na | na | na | na | na | na | na | na | 1.38 | Wet Chemical | LU & HU 1988 | [5 empty] | Cu-Sn
hu | 107 | Yu State | Central China | 18 | W Zhou | 82.5 | 13.4 | 3 | na | na | na | na | na | na | na | na | 0.39 | Wet Chemical | LU & HU 1988 | [5 empty] | Cu-Sn-Pb
you | 108 | Yu State | Central China | 18 | W Zhou | 82 | 14.4 | 2.1 | na | na | na | na | na | na | na | na | 0.35 | Wet Chemical | LU & HU 1988 | [5 empty] | Cu-Sn-Pb
zhi | 109 | Yu State | Central China | 18 | W Zhou | 83 | 4.9 | 3.9 | na | na | na | na | na | na | na | na | 0.23 | Wet Chemical | LU & HU 1988 | [5 empty] | Cu-Sn-Pb
ding | 110 | Yu State | Central China | 18 | W Zhou | 81.5 | 14.1 | 1.1 | na | na | na | na | na | na | na | na | 0.08 | Wet Chemical | LU & HU 1988 | [5 empty] | Cu-Sn-Pb
ding | 111 | Yu State | Central China | 18 | W Zhou | 73.7 | 1.8 | 5.7 | na | na | na | na | na | na | na | na | 0.46 | Wet Chemical | LU & HU 1988 | [5 empty] | Cu-Sn-Pb
adze | 113 | Yu State | Central China | 18 | W Zhou | 88.7 | 5.1 | 4.7 | na | na | na | na | na | na | na | na | 0.44 | Wet Chemical | LU & HU 1988 | [5 empty] | Cu-Sn-Pb
button | 114 | Yu State | Central China | 18 | W Zhou | 71.3 | 8 | 13.7 | na | na | na | na | na | na | na | na | 0.21 | Wet Chemical | LU & HU 1988 | [5 empty] | Cu-Sn-Pb
button | 115 | Yu State | Central China | 18 | W Zhou | 72.5 | 14.7 | 4.1 | na | na | na | na | na | na | na | na | 0.17 | Wet Chemical | LU & HU 1988 | [5 empty] | Cu-Sn-Pb
chariot fitting | 116 | Yu State | Central China | 18 | W Zhou | 80.9 | 14.4 | 3.2 | na | na | na | na | na | na | na | na | 0.2 | Wet Chemical | LU & HU 1988 | [5 empty] | Cu-Sn-Pb
button | 117 | Yu State | Central China | 18 | W Zhou | 74.1 | 12.7 | 3.9 | na | na | na | na | na | na | na | na | 0.21 | Wet Chemical | LU & HU 1988 | [5 empty] | Cu-Sn-Pb
axe | 118 | Yu State | Central China | 18 | W Zhou |  | 6.6 | 14.2 | na | na | na | na | na | na | na | na | na | Wet Chemical | LU & HU 1988 | [5 empty] | Cu-Sn-Pb
ji | 119 | Yu State | Central China | 18 | W Zhou | 82.4 | 9.5 | 1.8 | na | na | na | na | na | na | na | na | 0.51 | Wet Chemical | LU & HU 1988 | [5 empty] | Cu-Sn-Pb
spoon | 120 | Yu State | Central China | 18 | W Zhou | 76.8 | 16.6 | 4.3 | na | na | na | na | na | na | na | na | 0.14 | Wet Chemical | LU & HU 1988 | [5 empty] | Cu-Sn-Pb
chariot bell | 121 | Yu State | Central China | 18 | W Zhou | 73.9 | 11.3 | 12.1 | na | na | na | na | na | na | na | na | 0.34 | Wet Chemical | LU & HU 1988 | [5 empty] | Cu-Sn-Pb
button | 122 | Yu State | Central China | 18 | W Zhou | 81.7 | 3.4 | 10.9 | na | na | na | na | na | na | na | na | 0.31 | Wet Chemical | LU & HU 1988 | [5 empty] | Cu-Sn-Pb
dagger-axe | 123 | Yu State | Central China | 18 | W Zhou | 81.5 | 1.2 | 15.2 | na | na | na | na | na | na | na | na | 0.36 | Wet Chemical | LU & HU 1988 | [5 empty] | Cu-Sn-Pb
button | 124 | Yu State | Central China | 18 | W Zhou | 77.8 | 8.6 | 8.7 | na | na | na | na | na | na | na | na | 0.38 | Wet Chemical | LU & HU 1988 | [5 empty] | Cu-Sn-Pb
dagger-axe | 125 | Yu State | Central China | 18 | W Zhou | 75.8 | 6.3 | 15 | na | na | na | na | na | na | na | na | 0.97 | Wet Chemical | LU & HU 1988 | [5 empty] | Cu-Sn-Pb
button | 126 | Yu State | Central China | 18 | W Zhou | 76.1 | 16.3 | 3.8 | na | na | na | na | na | na | na | na | 0.14 | Wet Chemical | LU & HU 1988 | [5 empty] | Cu-Sn-Pb
dagger-axe | 127 | Yu State | Central China | 18 | W Zhou | 76.2 | 6.6 | 16.3 | na | na | na | na | na | na | na | na | 0.33 | Wet Chemical | LU & HU 1988 | [5 empty] | Cu-Sn-Pb
dagger-axe | 129 | Yu State | Central China | 18 | W Zhou |  | 5.8 | 10.9 | na | na | na | na | na | na | na | na | na | Wet Chemical | LU & HU 1988 | [5 empty] | Cu-Sn-Pb
button | 130 | Yu State | Central China | 18 | W Zhou | 71.9 | 3 | 22.2 | na | na | na | na | na | na | na | na | 0.12 | Wet Chemical | LU & HU 1988 | [5 empty] | Cu-Sn-Pb
guan | 131 | Yu State | Central China | 18 | W Zhou | 87.6 | 3.9 | 6.3 | na | na | na | na | na | na | na | na | 0.31 | Wet Chemical | LU & HU 1988 | [5 empty] | Cu-Sn-Pb
button | 132 | Yu State | Central China | 18 | W Zhou | 78 | 1.9 | 12.6 | na | na | na | na | na | na | na | na | 0.08 | Wet Chemical | LU & HU 1988 | [5 empty] | Cu-Sn-Pb
headress | 133 | Yu State | Central China | 18 | W Zhou | 85.2 | 6.1 | 4.1 | na | na | na | na | na | na | na | na | 0.11 | Wet Chemical | LU & HU 1988 | [5 empty] | Cu-Sn-Pb
button | 134 | Yu State | Central China | 18 | W Zhou | 67.2 | 4.7 | 9.3 | na | na | na | na | na | na | na | na | 0.11 | Wet Chemical | LU & HU 1988 | [5 empty] | Cu-Sn-Pb
chariot bell | 135 | Yu State | Central China | 18 | W Zhou | 77 | 9.5 | 11.4 | na | na | na | na | na | na | na | na | 0.11 | Wet Chemical | LU & HU 1988 | [5 empty] | Cu-Sn-Pb
comb | 136 | Yu State | Central China | 18 | W Zhou | 75.5 | 12.9 | 7.1 | na | na | na | na | na | na | na | na | 0.66 | Wet Chemical | LU & HU 1988 | [5 empty] | Cu-Sn-Pb
shovel | 137 | Yu State | Central China | 18 | W Zhou | 82.7 | 12.4 | bdl | na | na | na | na | na | na | na | na | 0.33 | Wet Chemical | LU & HU 1988 | [5 empty] | Cu-Sn
chariot fitting | 138 | Yu State | Central China | 18 | W Zhou | 52.2 | 16.6 | 11.5 | na | na | na | na | na | na | na | na | 0.82 | Wet Chemical | LU & HU 1988 | [5 empty] | Cu-Sn-Pb
button | 139 | Yu State | Central China | 18 | W Zhou | 79.6 | 9.6 | 7.2 | na | na | na | na | na | na | na | na | 0.18 | Wet Chemical | LU & HU 1988 | [5 empty] | Cu-Sn-Pb
arrowhead | 140 | Yu State | Central China | 18 | W Zhou | 72.5 | 15.2 | 1.4 | na | na | na | na | na | na | na | na | 0.12 | Wet Chemical | LU & HU 1988 | [5 empty] | Cu-Sn-Pb
button | 141 | Yu State | Central China | 18 | W Zhou | 61.2 | 9.6 | 11 | na | na | na | na | na | na | na | na | 0.35 | Wet Chemical | LU & HU 1988 | [5 empty] | Cu-Sn-Pb
ornament | 142 | Yu State | Central China | 18 | W Zhou | 78.6 | 10.5 | 5.3 | na | na | na | na | na | na | na | na | 0.32 | Wet Chemical | LU & HU 1988 | [5 empty] | Cu-Sn-Pb
ding | 145 | Yu State | Central China | 18 | W Zhou | 82.9 | bdl | 10.8 | na | na | na | na | na | na | na | na | 0.08 | Wet Chemical | LU & HU 1988 | [5 empty] | Cu-Pb
zhi | 146 | Yu State | Central China | 18 | W Zhou | 77.4 | 12.3 | 4.2 | na | na | na | na | na | na | na | na | 0.33 | Wet Chemical | LU & HU 1988 | [5 empty] | Cu-Sn-Pb
ding | 147 | Yu State | Central China | 18 | W Zhou |  | 8 | 21.8 | na | na | na | na | na | na | na | na | na | Wet Chemical | LU & HU 1988 | [5 empty] | Cu-Sn-Pb
chariot fitting | 148 | Yu State | Central China | 18 | W Zhou | 70.53 | 10.92 | 16.65 | 0.3 | na | na | 0.016 | na | na | na | na | 0.113 | Wet Chemical | LU & HU 1988 | [5 empty] | Cu-Sn-Pb
gui | 149 | Yu State | Central China | 18 | W Zhou | 74.76 | 13.29 | 5.94 | 0.15 | na | na | 0.03 | na | na | na | na | 0.188 | Wet Chemical | LU & HU 1988 | [5 empty] | Cu-Sn-Pb
jue | 150 | Yu State | Central China | 18 | W Zhou | 79.09 | 10.45 | 9 | 0.12 | na | na | 0.008 | na | na | na | na | 0.32 | Wet Chemical | LU & HU 1988 | [5 empty] | Cu-Sn-Pb
zhi | 152 | Yu State | Central China | 18 | W Zhou | 74.44 | 14.48 | 6.7 | 0.3 | na | na | 0.03 | na | na | na | na | 0.4 | Wet Chemical | LU & HU 1988 | [5 empty] | Cu-Sn-Pb
musical bell | 153 | Yu State | Central China | 18 | W Zhou | 97.18 | 1.9 | 0.21 | 0.02 | na | na | 0.0078 | na | na | na | na | 0.235 | Wet Chemical | LU & HU 1988 | [5 empty] | Cu-Sn
zun | 154 | Yu State | Central China | 18 | W Zhou | 70.53 | 9.97 | 14.75 | 0.6 | na | na | 0.02 | na | na | na | na | 0.34 | Wet Chemical | LU & HU 1988 | [5 empty] | Cu-Sn-Pb
jue | 155 | Yu State | Central China | 18 | W Zhou | 83.86 | 6.65 | 3.54 | 0.5 | na | na | 0.018 | na | na | na | na | 1.975 | Wet Chemical | LU & HU 1988 | [5 empty] | Cu-Sn-Pb
jue | 156 | Yu State | Central China | 18 | W Zhou | 74.84 | 13.04 | 9.96 | 0.24 | na | na | 0.02 | na | na | na | na | 1.03 | Wet Chemical | LU & HU 1988 | [5 empty] | Cu-Sn-Pb
you | 157 | Yu State | Central China | 18 | W Zhou | 81.05 | 14.96 | 0.12 | 0.25 | na | na | 0.04 | na | na | na | na | 0.104 | Wet Chemical | LU & HU 1988 | [5 empty] | Cu-Sn
zun | 158 | Yu State | Central China | 18 | W Zhou | 8.76 | 14.34 | 0.46 | 0.15 | na | na | 0.05 | na | na | na | na | 0.545 | Wet Chemical | LU & HU 1988 | [5 empty] | Cu-Sn
button | 159 | Yu State | Central China | 18 | W Zhou | 66.52 | 4.32 | 8.89 | 0.1 | na | na | 0.004 | na | na | na | na | 0.078 | Wet Chemical | LU & HU 1988 | [5 empty] | Cu-Sn-Pb
chariot fitting | 160 | Yu State | Central China | 18 | W Zhou | 77.68 | 9.97 | 8.45 | 0.1 | na | na | 0.02 | na | na | na | na | 0.044 | Wet Chemical | LU & HU 1988 | [5 empty] | Cu-Sn-Pb
li | 161 | Yu State | Central China | 18 | W Zhou | 83 | 8.93 | 4.02 | 0.09 | na | na | 0.01 | na | na | na | na | 1.633 | Wet Chemical | LU & HU 1988 | [5 empty] | Cu-Sn-Pb
gui | 162 | Yu State | Central China | 18 | W Zhou | 66.34 | 5.79 | 16.04 | 0.7 | na | na | 0.004 | na | na | na | na | 0.121 | Wet Chemical | LU & HU 1988 | [5 empty] | Cu-Sn-Pb
li | 163 | Yu State | Central China | 18 | W Zhou | 81.72 | 10.45 | 0.22 | 0.08 | na | na | 0.05 | na | na | na | na | 0.542 | Wet Chemical | LU & HU 1988 | [5 empty] | Cu-Sn
ding | 164 | Yu State | Central China | 18 | W Zhou | 82.12 | 4.75 | 6.45 | 0.1 | na | na | 0.013 | na | na | na | na | 0.083 | Wet Chemical | LU & HU 1988 | [5 empty] | Cu-Sn-Pb
ding | 165 | Yu State | Central China | 18 | W Zhou | 66.99 | 4.56 | 16.08 | 0.6 | na | na | 0.016 | na | na | na | na | 0.067 | Wet Chemical | LU & HU 1988 | [5 empty] | Cu-Sn-Pb
chariot fitting | 167 | Yu State | Central China | 18 | W Zhou | 83.53 | 9.69 | 6.24 | 0.3 | na | na | 0.025 | na | na | na | na | 0.264 | Wet Chemical | LU & HU 1988 | [5 empty] | Cu-Sn-Pb
gui | 168 | Yu State | Central China | 18 | W Zhou | 75.08 | 14.96 | 5.9 | 0.6 | na | na | 0.033 | na | na | na | na | 0.307 | Wet Chemical | LU & HU 1988 | [5 empty] | Cu-Sn-Pb
li | 169 | Yu State | Central China | 18 | W Zhou | 78.82 | 10.45 | 8.76 | 0.46 | na | na | 0.046 | na | na | na | na | 0.953 | Wet Chemical | LU & HU 1988 | [5 empty] | Cu-Sn-Pb
lei | 170 | Yu State | Central China | 18 | W Zhou | 71.18 | 12.44 | 12.8 | 0.09 | na | na | 0.023 | na | na | na | na | 0.154 | Wet Chemical | LU & HU 1988 | [5 empty] | Cu-Sn-Pb
ding | 171 | Yu State | Central China | 18 | W Zhou | 68.07 | 10.92 | 14.45 | 0.4 | na | na | 0.01 | na | na | na | na | 0.364 | Wet Chemical | LU & HU 1988 | [5 empty] | Cu-Sn-Pb
ding | 172 | Yu State | Central China | 18 | W Zhou | 75.79 | 11.16 | 4.9 | 0.3 | na | na | 0.01 | na | na | na | na | 3189 | Wet Chemical | LU & HU 1988 | [5 empty] | Cu-Sn-Pb
yan | 173 | Yu State | Central China | 18 | W Zhou | 78.86 | 6.41 | 9.65 | 0.4 | na | na | 0.026 | na | na | na | na | 2.076 | Wet Chemical | LU & HU 1988 | [5 empty] | Cu-Sn-Pb
yan | 174 | Yu State | Central China | 18 | W Zhou | 80.79 | 5.7 | 4.32 | 0.22 | na | na | 0.018 | na | na | na | na | 0.072 | Wet Chemical | LU & HU 1988 | [5 empty] | Cu-Sn-Pb
gui | 175 | Yu State | Central China | 18 | W Zhou | 77.48 | 11.87 | 3.9 | 0.28 | na | na | 0.03 | na | na | na | na | 0.06 | Wet Chemical | LU & HU 1988 | [5 empty] | Cu-Sn-Pb
button | 176 | Yu State | Central China | 18 | W Zhou | 66.6 | 13.15 | 7.63 | 0.36 | na | na | 0.01 | na | na | na | na | 0.244 | Wet Chemical | LU & HU 1988 | [5 empty] | Cu-Sn-Pb
dagger-axe | 177 | Yu State | Central China | 18 | W Zhou | 84.97 | 10.26 | 1.08 | 0.24 | na | na | 0.04 | na | na | na | na | 0.07 | Wet Chemical | LU & HU 1988 | [5 empty] | Cu-Sn-Pb
ding | 178 | Yu State | Central China | 18 | W Zhou | 81.49 | 5.7 | 10.15 | 0.11 | na | na | 0.02 | na | na | na | na | 0.28 | Wet Chemical | LU & HU 1988 | [5 empty] | Cu-Sn-Pb
spoon | 179 | Yu State | Central China | 18 | W Zhou | 72.54 | 4.75 | 8.05 | 0.04 | na | na | 0.018 | na | na | na | na | 0.02 | Wet Chemical | LU & HU 1988 | [5 empty] | Cu-Sn-Pb
zun | 180 | Yu State | Central China | 18 | W Zhou | 87.28 | 9.5 | 0.39 | 0.1 | na | na | 0.04 | na | na | na | na | 0.36 | Wet Chemical | LU & HU 1988 | [5 empty] | Cu-Sn
adze | 181 | Yu State | Central China | 18 | W Zhou | 82.44 | 2.61 | 13.4 | 0.44 | na | na | 0.026 | na | na | na | na | 0.04 | Wet Chemical | LU & HU 1988 | [5 empty] | Cu-Sn-Pb
ding | 182 | Yu State | Central China | 18 | W Zhou | 83.33 | 10.92 | 10.8 | 0.15 | na | na | 0.031 | na | na | na | na | 0.135 | Wet Chemical | LU & HU 1988 | [5 empty] | Cu-Sn-Pb
dagger-axe | 183 | Yu State | Central China | 18 | W Zhou | 63.73 | 14.72 | 5.68 | 0.4 | na | na | 0.01 | na | na | na | na | 1.91 | Wet Chemical | LU & HU 1988 | [5 empty] | Cu-Sn-Pb
button | 184 | Yu State | Central China | 18 | W Zhou | 71.68 | 3.56 | 8.35 | 0.52 | na | na | 0.02 | na | na | na | na | 0.115 | Wet Chemical | LU & HU 1988 | [5 empty] | Cu-Sn-Pb
dagger-axe | 185 | Yu State | Central China | 18 | W Zhou | 71.66 | 8.55 | 0.23 | 0.03 | na | na | 0.005 | na | na | na | na | 0.742 | Wet Chemical | LU & HU 1988 | [5 empty] | Cu-Sn
zun | 186 | Yu State | Central China | 18 | W Zhou | 74.82 | 8.71 | 13 | 0.06 | na | na | 0.017 | na | na | na | na | 0.12 | Wet Chemical | LU & HU 1988 | [5 empty] | Cu-Sn-Pb
musical bell | 1.2 | Suizhou | Central China | 18 | W Zhou | 75.08 | 13.76 | 1.31 | 0.5 | 0.1 | 0.001-0.01 | 0.5 | na | na | na | na | na | Wet Chemical/AAS | 曾侯乙墓 | [5 empty] | Cu-Sn-Pb
musical bell | 2.2 | Suizhou | Central China | 18 | W Zhou | 73.66 | 12.49 | 1.29 | 0.5 | 0.1 | 0.001-0.01 | 0.6 | na | na | 0.01 | na | na | Wet Chemical/AAS | 曾侯乙墓 | [5 empty] | Cu-Sn-Pb
musical bell | 3.5 | Suizhou | Central China | 18 | W Zhou | 78.25 | 14.6 | 1.77 | 0.3 | >1 | 0.001-0.01 | 0.3 | na | na | na | na | na | Wet Chemical/AAS | 曾侯乙墓 | [5 empty] | Cu-Sn-Pb
musical bell | 3.6 | Suizhou | Central China | 18 | W Zhou | 77.54 | 14.46 | 1.19 | na | na | na | na | na | na | 0.02 | na | na | Wet Chemical/AAS | 曾侯乙墓 | [5 empty] | Cu-Sn-Pb
accessory | C.65 | Suizhou | Central China | 18 | W Zhou | 83.37 | 11.98 | 4.38 | na | na | na | na | na | na | na | na | na | Wet Chemical/AAS | 曾侯乙墓 | [5 empty] | Cu-Sn-Pb
accessory | C.67 | Suizhou | Central China | 18 | W Zhou | 77.17 | 20.33 | 0.5 | na | na | na | na | na | na | na | na | na | Wet Chemical/AAS | 曾侯乙墓 | [5 empty] | Cu-Sn
ding | C.87 | Suizhou | Central China | 18 | W Zhou | 79.54 | 13.76 | 5.98 | na | na | na | na | na | na | na | na | na | Wet Chemical/AAS | 曾侯乙墓 | [5 empty] | Cu-Sn-Pb
li | C.126 | Suizhou | Central China | 18 | W Zhou | 81.78 | 12.52 | 4.63 | na | na | na | na | na | na | na | na | na | Wet Chemical/AAS | 曾侯乙墓 | [5 empty] | Cu-Sn-Pb
gui | C.105 | Suizhou | Central China | 18 | W Zhou | 81.58 | 13.52 | 4.07 | na | na | na | na | na | na | na | na | na | Wet Chemical/AAS | 曾侯乙墓 | [5 empty] | Cu-Sn-Pb
he | C.235 | Suizhou | Central China | 18 | W Zhou | 82.89 | 13.6 | 1.7 | na | na | na | na | na | na | na | na | na | Wet Chemical/AAS | 曾侯乙墓 | [5 empty] | Cu-Sn-Pb
vessel | C.186 | Suizhou | Central China | 18 | W Zhou | 79.74 | 16.5 | 3.26 | na | na | na | na | na | na | 0.02 | na | na | Wet Chemical/AAS | 曾侯乙墓 | [5 empty] | Cu-Sn-Pb
vessel | C.139 | Suizhou | Central China | 18 | W Zhou | 79.59 | 18.3 | 1.32 | na | na | na | na | na | na | na | na | na | Wet Chemical/AAS | 曾侯乙墓 | [5 empty] | Cu-Sn-Pb
pan | C.148 | Suizhou | Central China | 18 | W Zhou | 82.82 | 11.27 | 4.36 | na | na | na | na | na | na | 0.01 | na | na | Wet Chemical/AAS | 曾侯乙墓 | [5 empty] | Cu-Sn-Pb
pan | C.197 | Suizhou | Central China | 18 | W Zhou | 80.7 | 15.2 | 3.87 | na | na | na | na | na | na | na | na | na | Wet Chemical/AAS | 曾侯乙墓 | [5 empty] | Cu-Sn-Pb
pan | E.137 | Suizhou | Central China | 18 | W Zhou | 84.48 | 12.52 | 2.6 | na | na | na | na | na | na | na | na | na | Wet Chemical/AAS | 曾侯乙墓 | [5 empty] | Cu-Sn-Pb
arrowhead | E.131 | Suizhou | Central China | 18 | W Zhou | 81.67 | 14.78 | 2.69 | na | na | na | na | na | na | 0.17 | na | na | Wet Chemical/AAS | 曾侯乙墓 | [5 empty] | Cu-Sn-Pb
frag | ZYB3 | Zhouyuan | Central China | 18 | W Zhou | 82.13 | 19.52 | 0.95 | na | na | na | na | 0.7 | na | na | na | 0.08 | ICP-AES | ZHANG et al. 1999 | [5 empty] | Cu-Sn
frag | ZYB1 | Zhouyuan | Central China | 18 | W Zhou | 81.53 | 13.29 | 0.15 | na | na | na | na | 0.72 | na | na | na | 0.78 | ICP-AES | ZHANG et al. 1999 | [5 empty] | Cu-Sn
frag | ZYB2 | Zhouyuan | Central China | 18 | W Zhou | 78.52 | 17.36 | 1.47 | na | na | na | na | 0.49 | na | na | na | 0.24 | ICP-AES | ZHANG et al. 1999 | [5 empty] | Cu-Sn-Pb
frag | ZYB1A | Zhouyuan | Central China | 18 | W Zhou | 77.73 | 7 | 8.24 | na | na | na | na | 0.54 | na | na | na | 0.07 | ICP-AES | ZHANG et al. 1999 | [5 empty] | Cu-Sn-Pb
chisel | 10 | Tongling | Central China | 18 | W Zhou | 60.91 | 12.33 | 15.6 | na | na | na | na | na | na | 0.2 | na | 1.52 | XRF | MAO et al. 2002 | [5 empty] | Cu-Sn-Pb
knife | 22 | Jiujing | Central China | 18 | W Zhou | 79.05 | 21.32 | 0.56 | na | na | na | na | na | na | na | na | 1.87 | XRF | MAO et al. 2002 | [5 empty] | Cu-Sn
arrowhead | 23 | Jiujing | Central China | 18 | W Zhou | 79.69 | 13.7 | bdl | na | na | na | na | na | na | na | na | 2 | XRF | MAO et al. 2002 | [5 empty] | Cu-Sn
ding | 1 | museum collection | Central China | 18 | W Zhou | 80.7 | 12.1 | 4.8 | 0.85 | 0.109 | 0.041 | 0.0805 | na | 0.0039 | 0.0031 | 0.0114 | 0.063 | AAS/NAA | HOLEMES et al. 1995 | 1.022902 | 0.1311722 | 0.04933999 | 0.09687485 | 6 | Cu-Sn-Pb
ding | 1 | museum collection | Central China | 18 | W Zhou | 78.3 | 13.6 | 6 | 0.92 | 0.123 | 0.044 | 0.08 | na | 0.004 | 0.0049 | 0.0182 | 0.044 | AAS/NAA | HOLEMES et al. 1995 | 1.144348 | 0.1529944 | 0.0547297 | 0.09950855 | 6 | Cu-Sn-Pb
ding | 2 | museum collection | Central China | 18 | W Zhou | 80.2 | 14.4 | 5.2 | 0.144 | 0.0125 | 0.037 | 0.0076 | na | 0.00259 | 0.0078 | 0.00252 | 0.089 | AAS/NAA | HOLEMES et al. 1995 | 0.1791219 | 0.01554877 | 0.04602437 | 0.009453653 | 2 | Cu-Sn-Pb
ding | 2 | museum collection | Central China | 18 | W Zhou | 79.4 | 14.7 | 3.2 | 0.157 | 0.0129 | 0.039 | 0.007 | na | 0.00269 | 0.077 | 0.00211 | 0.088 | AAS/NAA | HOLEMES et al. 1995 | 0.1914097 | 0.0157273 | 0.04754764 | 0.008534192 | 2 | Cu-Sn-Pb
ding | 2 | museum collection | Central China | 18 | W Zhou | 79.4 | 13.2 | 4.4 | 0.129 | 0.011 | 0.034 | bdl | na | 0.00256 | 0.0107 | 0.0021 | 0.063 | AAS/NAA | HOLEMES et al. 1995 | 0.1565737 | 0.01335125 | 0.04126749 | 0 | 2 | Cu-Sn-Pb
ding | 2 | museum collection | Central China | 18 | W Zhou |  | 16.1 | bdl | 0.146 | 0.0125 | 0.04 | bdl | na | 0.00284 | 0.0067 | 0.00217 | 0.063 | AAS/NAA | HOLEMES et al. 1995 | 0.1740306 | 0.01489988 | 0.04767961 | 0 | 2 | Cu-Sn
ding | 3 | museum collection | Central China | 18 | W Zhou | 83.4 | 11.6 | 0.67 | 0.52 | 0.104 | 0.054 | bdl | na | 0.00167 | 0.0187 | 0.0259 | 2.69 | AAS/NAA | HOLEMES et al. 1995 | 0.5928541 | 0.1185708 | 0.06156561 | 0 | 6 | Cu-Sn
ding | 4 | museum collection | Central China | 18 | W Zhou | 73.3 | 14.2 | 9 | 0.236 | 0.261 | 0.166 | 0.0323 | na | 0.00193 | 0.0044 | 0.0042 | 0.06 | AAS/NAA | HOLEMES et al. 1995 | 0.3073093 | 0.3398632 | 0.2161582 | 0.0420597 | 12 | Cu-Sn-Pb
ding | 5 | museum collection | Central China | 18 | W Zhou | 80.2 | 15.6 | 3.5 | 0.106 | 0.0157 | 0.064 | 0.0232 | na | 0.00106 | 0.0048 | 0.00154 | 0.069 | AAS/NAA | HOLEMES et al. 1995 | 0.1310337 | 0.01940783 | 0.07911471 | 0.02867908 | 2 | Cu-Sn-Pb
ding | 6 | museum collection | Central China | 18 | W Zhou | 67.6 | 8.9 | 23.4 | 0.49 | 0.184 | 0.121 | bdl | na | 0.00234 | 0.0027 | 0.0064 | 0.071 | AAS/NAA | HOLEMES et al. 1995 | 0.7238103 | 0.2717981 | 0.1787368 | 0 | 12 | Cu-Sn-Pb
ding | 7 | museum collection | Central China | 18 | W Zhou | 80.9 | 12.8 | 2.8 | 0.096 | 0.035 | 0.122 | bdl | na | 0.00312 | 0.002 | 0.0076 | 0.068 | AAS/NAA | HOLEMES et al. 1995 | 0.1137468 | 0.04147018 | 0.1445532 | 0 | 9 | Cu-Sn-Pb
ding | 8 | museum collection | Central China | 18 | W Zhou | 69.3 | 10.7 | 19 | 0.2 | 0.03 | 0.076 | 0.047 | na | 0.0026 | 0.0297 | 0.0303 | 1.35 | AAS/NAA | HOLEMES et al. 1995 | 0.2846153 | 0.04269229 | 0.1081538 | 0.06688459 | 9 | Cu-Sn-Pb
ding | 8 | museum collection | Central China | 18 | W Zhou |  | 10.7 | bdl | 0.179 | 0.0264 | 0.074 | bdl | na | 0.00259 | 0.0294 | 0.03 | 1.33 | AAS/NAA | HOLEMES et al. 1995 | 0.2005139 | 0.02957301 | 0.08289403 | 0 | 2 | Cu-Sn
ding | 9 | museum collection | Central China | 18 | W Zhou | 61.4 | 7 | 27.2 | 0.193 | 0.074 | 0.101 | bdl | na | 0.00245 | 0.0072 | 0.0078 | 0.172 | AAS/NAA | HOLEMES et al. 1995 | 0.2933452 | 0.1124743 | 0.1535122 | 0 | 12 | Cu-Sn-Pb
ding | 10 | museum collection | Central China | 18 | W Zhou | 71 | 7.8 | 20.7 | 0.213 | 0.103 | 0.111 | bdl | na | 0.00221 | 0.0023 | 0.0078 | 0.177 | AAS/NAA | HOLEMES et al. 1995 | 0.2979117 | 0.1440606 | 0.1552497 | 0 | 12 | Cu-Sn-Pb
ding | 11 | museum collection | Central China | 18 | W Zhou | 76.6 | 11.5 | 9 | 0.272 | 0.073 | 0.083 | bdl | na | 0.00212 | 0.002 | 0.0049 | 0.1 | AAS/NAA | HOLEMES et al. 1995 | 0.342147 | 0.09182621 | 0.1044051 | 0 | 9 | Cu-Sn-Pb
ding | 11 | museum collection | Central China | 18 | W Zhou | 77.1 | 11.1 | 9.8 | 0.245 | 0.066 | 0.075 | bdl | na | 0.00194 | 0.002 | 0.0044 | 0.09 | AAS/NAA | HOLEMES et al. 1995 | 0.3097423 | 0.08344079 | 0.09481909 | 0 | 2 | Cu-Sn-Pb
ding | 12 | museum collection | Central China | 18 | W Zhou | 78.2 | 12.6 | 8.7 | 0.4 | 0.121 | 0.103 | bdl | na | 0.00288 | 0.0055 | 0.0049 | 0.076 | AAS/NAA | HOLEMES et al. 1995 | 0.5082947 | 0.1537592 | 0.1308859 | 0 | 12 | Cu-Sn-Pb
ding | 13 | museum collection | Central China | 18 | W Zhou | 78.7 | 2.1 | 7.2 | 3.02 | 1.92 | 0.206 | bdl | na | 0.00226 | 0.0152 | 0.0073 | 0.09 | AAS/NAA | HOLEMES et al. 1995 | 3.330216 | 2.117224 | 0.2271605 | 0 | 12 | Cu-Sn-Pb
ding | 14 | museum collection | Central China | 18 | W Zhou | 73.5 | 9.2 | 9.3 | 0.75 | 0.64 | 0.131 | 0.06 | na | 0.00259 | 0.016 | 0.0121 | 0.179 | AAS/NAA | HOLEMES et al. 1995 | 0.9204261 | 0.7854303 | 0.1607678 | 0.07363409 | 12 | Cu-Sn-Pb
ding | 15 | museum collection | Central China | 18 | W Zhou | 81.7 | 14.8 | 3.7 | 0.23 | 0.035 | 0.119 | 0.0228 | na | 0.0132 | 0.0032 | 0.00181 | 0.095 | AAS/NAA | HOLEMES et al. 1995 | 0.2822197 | 0.04294647 | 0.146018 | 0.02797656 | 9 | Cu-Sn-Pb
ding | 15 | museum collection | Central China | 18 | W Zhou | 83 | 13.1 | 2.8 | 0.218 | 0.032 | 0.096 | 0.0269 | na | 0.0127 | 0.0032 | 0.00259 | 0.23 | AAS/NAA | HOLEMES et al. 1995 | 0.2592251 | 0.03805139 | 0.1141542 | 0.03198695 | 9 | Cu-Sn-Pb
ding | 15 | museum collection | Central China | 18 | W Zhou | 83.2 | 14.7 | 3.7 | 0.262 | 0.039 | 0.1 | bdl | na | 0.0131 | 0.0018 | 0.00255 | 0.169 | AAS/NAA | HOLEMES et al. 1995 | 0.3210855 | 0.04779517 | 0.1225517 | 0 | 9 | Cu-Sn-Pb
ding | 15 | museum collection | Central China | 18 | W Zhou |  | 13.4 | bdl | 0.191 | 0.0299 | 0.082 | bdl | na | 0.0124 | 0.0014 | 0.00239 | 0.271 | AAS/NAA | HOLEMES et al. 1995 | 0.2205578 | 0.03452712 | 0.09468975 | 0 | 2 | Cu-Sn
ding | 16 | museum collection | Central China | 18 | W Zhou | 78.2 | 13.3 | 4.2 | 0.192 | 0.049 | 0.071 | 0.036 | na | 0.00267 | 0.0063 | 0.0142 | 0.137 | AAS/NAA | HOLEMES et al. 1995 | 0.232745 | 0.05939848 | 0.08606718 | 0.0436397 | 2 | Cu-Sn-Pb
ding | 16 | museum collection | Central China | 18 | W Zhou | 81.6 | 13.6 | 4.6 | 0.154 | 0.037 | 0.065 | 0.031 | na | 0.00241 | 0.0053 | 0.0136 | 0.102 | AAS/NAA | HOLEMES et al. 1995 | 0.1882763 | 0.0452352 | 0.07946725 | 0.03789977 | 2 | Cu-Sn-Pb
ding | 17 | museum collection | Central China | 18 | W Zhou | 75.9 | 11.7 | 11 | 0.296 | 0.266 | 0.188 | bdl | na | 0.00232 | 0.0098 | 0.0072 | 0.57 | AAS/NAA | HOLEMES et al. 1995 | 0.3829722 | 0.3441575 | 0.2432391 | 0 | 12 | Cu-Sn-Pb
ding | 17 | museum collection | Central China | 18 | W Zhou | 73.6 | 10.1 | 8.4 | 0.294 | 0.258 | 0.177 | bdl | na | 0.00228 | 0.0126 | 0.0072 | 0.79 | AAS/NAA | HOLEMES et al. 1995 | 0.360792 | 0.3166134 | 0.2172115 | 0 | 12 | Cu-Sn-Pb
ding | 18 | museum collection | Central China | 18 | W Zhou | 82 | 12.4 | 3 | 0.249 | 0.084 | 0.098 | bdl | na | 0.0041 | 0.0175 | 0.009 | 0.35 | AAS/NAA | HOLEMES et al. 1995 | 0.2943871 | 0.09931132 | 0.1158632 | 0 | 9 | Cu-Sn-Pb
ding | 18 | museum collection | Central China | 18 | W Zhou | 81.7 | 12.9 | 4.7 | 0.251 | 0.083 | 0.098 | bdl | na | 0.0041 | 0.0161 | 0.0089 | 0.41 | AAS/NAA | HOLEMES et al. 1995 | 0.3046712 | 0.1007478 | 0.1189553 | 0 | 12 | Cu-Sn-Pb
ding | 19 | museum collection | Central China | 18 | W Zhou | 78.9 | 14.3 | 0.96 | 0.164 | 0.0221 | 0.057 | bdl | na | 0.00146 | 0.0303 | 0.0275 | 0.53 | AAS/NAA | HOLEMES et al. 1995 | 0.1936024 | 0.0260891 | 0.06728863 | 0 | 2 | Cu-Sn
ding | 20 | museum collection | Central China | 18 | W Zhou | 85.7 | 9.8 | 2.9 | 0.202 | 0.03 | 0.069 | bdl | na | 0.0037 | 0.0112 | 0.0198 | 2.25 | AAS/NAA | HOLEMES et al. 1995 | 0.2314157 | 0.03436867 | 0.07904794 | 0 | 2 | Cu-Sn-Pb
ding | 20 | museum collection | Central China | 18 | W Zhou |  | 13 | bdl | 0.164 | 0.033 | 0.078 | bdl | na | 0.0044 | 0.0252 | 0.0154 | 4.6 | AAS/NAA | HOLEMES et al. 1995 | 0.1885604 | 0.03794202 | 0.08968115 | 0 | 2 | Cu-Sn
ding | 21 | museum collection | Central China | 18 | W Zhou | 85.7 | 6.4 | 0.68 | 0.048 | 0.0082 | 0.065 | bdl | na | 0.0059 | 0.0231 | 0.0186 | 4.2 | AAS/NAA | HOLEMES et al. 1995 | 0.05167018 | 0.00882699 | 0.06997004 | 0 | 1 | Cu-Sn
ding | 21 | museum collection | Central China | 18 | W Zhou | 88.3 | 10.5 | 0.15 | 0.087 | 0.0257 | 0.043 | bdl | na | 0.0041 | 0.0164 | 0.0094 | 0.8 | AAS/NAA | HOLEMES et al. 1995 | 0.09738777 | 0.02876857 | 0.04813418 | 0 | 1 | Cu-Sn
ding | 21 | museum collection | Central China | 18 | W Zhou | 95.1 | 4.1 | 0.02 | 0.012 | 0.0036 | 0.041 | bdl | na | 0.0055 | 0.0195 | 0.0082 | 0.267 | AAS/NAA | HOLEMES et al. 1995 | 0.01251819 | 0.003755457 | 0.04277048 | 0 | 1 | Cu-Sn
ding | 21 | museum collection | Central China | 18 | W Zhou | 98.2 | 0.1 | 0.12 | 0.2 | 0.0079 | 0.036 | bdl | na | 0.0036 | 0.088 | 0.0075 | 0.05 | AAS/NAA | HOLEMES et al. 1995 | 0.2006179 | 0.007924407 | 0.03611122 | 0 | 2 | Cu
ding | 22 | museum collection | Central China | 18 | W Zhou | 88.3 | 8.5 | 0.44 | 0.03 | 0.0074 | 0.0254 | bdl | na | 0.00071 | 0.031 | 0.0074 | 0.31 | AAS/NAA | HOLEMES et al. 1995 | 0.03295653 | 0.008129277483 | 0.0279032 | 0 | 1 | Cu-Sn
ding | 23 | museum collection | Central China | 18 | W Zhou | 89.3 | 1.6 | 4.5 | 0.036 | 0.0174 | 0.064 | bdl | na | 0.00198 | 0.0125 | 0.0083 | 0.02 | AAS/NAA | HOLEMES et al. 1995 | 0.03834376 | 0.01853282 | 0.06816669 | 0 | 1 | Cu-Sn-Pb
ding | 23 | museum collection | Central China | 18 | W Zhou |  | 1.75 | bdl | 0.032 | 0.0171 | 0.059 | bdl | na | 0.00208 | 0.0114 | 0.0092 | 0.056 | AAS/NAA | HOLEMES et al. 1995 | 0.03257375 | 0.0174066 | 0.06005786 | 0 | 1 | Cu-Sn
ding | 23 | museum collection | Central China | 18 | W Zhou | [13 empty] | HOLEMES et al. 1995
li | 24 | museum collection | Central China | 18 | W Zhou | 79.8 | 14.1 | 4 | 0.106 | 0.047 | 0.084 | 0.0049 | na | 0.00155 | 0.0045 | 0.0047 | 0.062 | AAS/NAA | HOLEMES et al. 1995 | 0.1294332 | 0.05739021 | 0.1025697 | 0.005983235 | 9 | Cu-Sn-Pb
li | 25 | museum collection | Central China | 18 | W Zhou | 77.8 | 17.4 | 2.6 | 0.31 | 0.265 | 0.134 | bdl | na | 0.00253 | 0.0057 | 0.0126 | 0.218 | AAS/NAA | HOLEMES et al. 1995 | 0.3875276 | 0.3312736 | 0.1675119 | 0 | 12 | Cu-Sn-Pb
li | 26 | museum collection | Central China | 18 | W Zhou | 76.2 | 9.5 | 12.6 | 0.155 | 0.058 | 0.072 | bdl | na | 0.00223 | 0.0024 | 0.0024 | 0.05 | AAS/NAA | HOLEMES et al. 1995 | 0.1989792 | 0.07445672 | 0.09242904 | 0 | 2 | Cu-Sn-Pb
li | 26 | museum collection | Central China | 18 | W Zhou | 77.3 | 9.9 | 6.4 | 0.182 | 0.042 | 0.074 | bdl | na | 0.00252 | 0.002 | 0.00209 | 0.03 | AAS/NAA | HOLEMES et al. 1995 | 0.2174484 | 0.05018041 | 0.0884131 | 0 | 2 | Cu-Sn-Pb
li | 27 | museum collection | Central China | 18 | W Zhou | 70.1 | 15.5 | 7.1 | 1.26 | 0.154 | 0.078 | bdl | na | 0.00258 | 0.0076 | 0.0081 | 0.266 | AAS/NAA | HOLEMES et al. 1995 | 1.628067 | 0.1989859 | 0.1007851 | 0 | 12 | Cu-Sn-Pb
li | 28 | museum collection | Central China | 18 | W Zhou | 81.7 | 6.7 | 8.5 | 0.213 | 0.026 | 0.089 | bdl | na | 0.00212 | 0.0026 | 0.0033 | 0.058 | AAS/NAA | HOLEMES et al. 1995 | 0.2511869 | 0.03066132 | 0.104956 | 0 | 9 | Cu-Sn-Pb
li | 29 | museum collection | Central China | 18 | W Zhou | 65.5 | 9.7 | 17.4 | 0.48 | 0.075 | 0.191 | bdl | na | 0.0032 | 0.0053 | 0.0121 | 0.113 | AAS/NAA | HOLEMES et al. 1995 | 0.6584841 | 0.1028881 | 0.2620218 | 0 | 12 | Cu-Sn-Pb
li | 30 | museum collection | Central China | 18 | W Zhou | 85.9 | 5.8 | 6.8 | 0.035 | 0.0083 | 0.055 | bdl | na | 0.00195 | 0.0045 | 0.014 | 0.067 | AAS/NAA | HOLEMES et al. 1995 | 0.04004783 | 0.009497056 | 0.0629323 | 0 | 1 | Cu-Sn-Pb
li | 30 | museum collection | Central China | 18 | W Zhou | 85.9 | 6.2 | 6.8 | 0.037 | 0.0093 | 0.059 | bdl | na | 0.0021 | 0.0027 | 0.0148 | 0.056 | AAS/NAA | HOLEMES et al. 1995 | 0.04253006 | 0.01068999 | 0.0678182 | 0 | 1 | Cu-Sn-Pb
yan | 31 | museum collection | Central China | 18 | W Zhou | 76.6 | 7.5 | 8.8 | 0.38 | 0.065 | 0.075 | 0.0165 | na | 0.00149 | 0.0199 | 0.0088 | 0.52 | AAS/NAA | HOLEMES et al. 1995 | 0.4541104 | 0.07767677 | 0.08962704 | 0.01971795 | 2 | Cu-Sn-Pb
yan | 31 | museum collection | Central China | 18 | W Zhou | 74.6 | 11.5 | 11.9 | 0.36 | 0.06 | 0.064 | bdl | na | 0.00133 | 0.02 | 0.0089 | 0.56 | AAS/NAA | HOLEMES et al. 1995 | 0.4700966 | 0.07834944 | 0.08357273 | 0 | 2 | Cu-Sn-Pb
yan | 32 | museum collection | Central China | 18 | W Zhou | 91 | 8.2 | 0.54 | 0.051 | 0.0097 | 0.036 | 0.0094 | na | 0.00117 | 0.025 | 0.0031 | 0.209 | AAS/NAA | HOLEMES et al. 1995 | 0.0558996 | 0.01063188 | 0.03945854 | 0.01030306 | 1 | Cu-Sn
yan | 32 | museum collection | Central China | 18 | W Zhou | 90.2 | 8.3 | 0.46 | 0.043 | 0.0067 | 0.0262 | bdl | na | 0.00101 | 0.022 | 0.0031 | 0.192 | AAS/NAA | HOLEMES et al. 1995 | 0.04713982 | 0.007345042 | 0.0287224 | 0 | 1 | Cu-Sn
yan | 33 | museum collection | Central China | 18 | W Zhou | 81.1 | 12 | 6.4 | 0.156 | 0.0313 | 0.154 | 0.0055 | na | 0.0081 | 0.013 | 0.0035 | 0.221 | AAS/NAA | HOLEMES et al. 1995 | 0.1912069 | 0.03836396 | 0.1887556 | 0.00674127 | 9 | Cu-Sn-Pb
gui | 34 | museum collection | Central China | 18 | W Zhou | 78.2 | 11.3 | 9.5 | 0.81 | 0.0255 | 0.075 | 0.0125 | na | 0.00146 | 0.0285 | 0.011 | 0.34 | AAS/NAA | HOLEMES et al. 1995 | 1.023095 | 0.03220856 | 0.09473106 | 0.01578851 | 2 | Cu-Sn-Pb
gui | 34 | museum collection | Central China | 18 | W Zhou | 78.4 | 11.1 | 9.5 | 0.84 | 0.0239 | 0.067 | bdl | na | 0.00146 | 0.0265 | 0.0122 | 0.42 | AAS/NAA | HOLEMES et al. 1995 | 1.058288 | 0.03011081 | 0.08441104 | 0 | 2 | Cu-Sn-Pb
gui | 35 | museum collection | Central China | 18 | W Zhou | 76 | 16.5 | 3.1 | 0.157 | 0.045 | 0.054 | bdl | na | 0.00224 | 0.0105 | 0.0124 | 0.76 | AAS/NAA | HOLEMES et al. 1995 | 0.1952991 | 0.05597746 | 0.06717295 | 0 | 2 | Cu-Sn-Pb
gui | 36 | museum collection | Central China | 18 | W Zhou | 79.8 | 13.7 | 8.5 | 0.33 | 0.024 | 0.071 | bdl | na | 0.00238 | 0.002 | 0.0177 | 0.181 | AAS/NAA | HOLEMES et al. 1995 | 0.4241754 | 0.03084912 | 0.09126199 | 0 | 2 | Cu-Sn-Pb
gui | 37 | museum collection | Central China | 18 | W Zhou | 74 | 11.7 | 13.6 | 0.33 | 0.061 | 0.179 | bdl | na | 0.0035 | 0.0055 | 0.0056 | 0.062 | AAS/NAA | HOLEMES et al. 1995 | 0.4417996 | 0.08166599 | 0.2396428 | 0 | 9 | Cu-Sn-Pb
gui | 38 | museum collection | Central China | 18 | W Zhou | 72.5 | 13.4 | 10.7 | 0.73 | 0.106 | 0.053 | 0.0216 | na | 0.00181 | 0.0073 | 0.0155 | 4.05 | AAS/NAA | HOLEMES et al. 1995 | 0.9618843 | 0.1396709 | 0.06983544 | 0.02846124 | 6 | Cu-Sn-Pb
gui | 38 | museum collection | Central China | 18 | W Zhou | 73.7 | 12.6 | 9.4 | 0.62 | 0.095 | 0.053 | 0.0202 | na | 0.00182 | 0.0082 | 0.0085 | 1.97 | AAS/NAA | HOLEMES et al. 1995 | 0.7949554 | 0.1218077 | 0.06795586 | 0.02590016 | 6 | Cu-Sn-Pb
gui | 39 | museum collection | Central China | 18 | W Zhou | 71.1 | 8.4 | 18.6 | 0.79 | 0.286 | 0.166 | bdl | na | 0.00253 | 0.0108 | 0.0113 | 0.42 | AAS/NAA | HOLEMES et al. 1995 | 1.082352 | 0.3918388 | 0.2274309 | 0 | 12 | Cu-Sn-Pb
gui | 40 | museum collection | Central China | 18 | W Zhou | 80.7 | 13.8 | 0.2 | 1.29 | 0.255 | 0.035 | bdl | na | 0.00172 | 0.0061 | 0.0037 | 0.68 | AAS/NAA | HOLEMES et al. 1995 | 1.500106 | 0.2965327 | 0.04070056 | 0 | 6 | Cu-Sn
gui | 41 | museum collection | Central China | 18 | W Zhou | 84.7 | 11.7 | 0.7 | 0.062 | 0.0088 | 0.045 | bdl | na | 0.00246 | 0.0055 | 0.0094 | 0.184 | AAS/NAA | HOLEMES et al. 1995 | 0.0707807 | 0.01004629 | 0.05137309 | 0 | 1 | Cu-Sn
gui | 42 | museum collection | Central China | 18 | W Zhou | 82.3 | 12.6 | 4.5 | 0.8 | 0.112 | 0.102 | 0.0249 | na | 0.0026 | 0.0033 | 0.0043 | 0.166 | AAS/NAA | HOLEMES et al. 1995 | 0.9650565 | 0.1351079 | 0.1230447 | 0.03003738 | 12 | Cu-Sn-Pb
gui | 42 | museum collection | Central China | 18 | W Zhou |  | 13.6 | bdl | 0.75 | 0.094 | 0.088 | bdl | na | 0.00243 | 0.0033 | 0.0039 | 0.14 | AAS/NAA | HOLEMES et al. 1995 | 0.8680887 | 0.1088005 | 0.1018557 | 0 | 12 | Cu-Sn
gui | 43 | museum collection | Central China | 18 | W Zhou | 86.3 | 11.5 | 0.78 | 0.171 | 0.039 | 0.069 | 0.0136 | na | 0.0032 | 0.0018 | 0.0018 | 0.29 | AAS/NAA | HOLEMES et al. 1995 | 0.1949424 | 0.04446056 | 0.07866098 | 0.01550419 | 2 | Cu-Sn
gui | 44 | museum collection | Central China | 18 | W Zhou | 80 | 11.7 | 5 | 0.5 | 0.141 | 0.088 | bdl | na | 0.00159 | 0.0037 | 0.0041 | 0.104 | AAS/NAA | HOLEMES et al. 1995 | 0.6002668 | 0.1692752 | 0.1056469 | 0 | 12 | Cu-Sn-Pb
gui | 45 | museum collection | Central China | 18 | W Zhou | 81.1 | 12.7 | 8 | 0.73 | 0.073 | 0.073 | bdl | na | 0.00199 | 0.002 | 0.0051 | 0.37 | AAS/NAA | HOLEMES et al. 1995 | 0.9205781 | 0.09205781 | 0.09205781 | 0 | 2 | Cu-Sn-Pb
gui | 46 | museum collection | Central China | 18 | W Zhou | 80.5 | 11.5 | 4.7 | 0.52 | 0.158 | 0.097 | 0.0208 | na | 0.00172 | 0.005 | 0.0044 | 0.139 | AAS/NAA | HOLEMES et al. 1995 | 0.6205621 | 0.1885554 | 0.1157587 | 0.02482248 | 12 | Cu-Sn-Pb
gui | 47 | museum collection | Central China | 18 | W Zhou | 80.9 | 14.5 | 4.5 | 0.247 | 0.042 | 0.082 | 0.0254 | na | 0.00245 | 0.0037 | 0.0055 | 0.197 | AAS/NAA | HOLEMES et al. 1995 | 0.3049522 | 0.05185422 | 0.1012392 | 0.03135946 | 9 | Cu-Sn-Pb
gui | 47 | museum collection | Central China | 18 | W Zhou | 84.3 | 14.9 | 2.76 | 0.224 | 0.044 | 0.089 | 0.04 | na | 0.00237 | 0.0031 | 0.0045 | 0.154 | AAS/NAA | HOLEMES et al. 1995 | 0.272053 | 0.05343898 | 0.1080925 | 0.04858089 | 9 | Cu-Sn-Pb
gui | 47 | museum collection | Central China | 18 | W Zhou |  | 14.6 | bdl | 0.194 | 0.036 | 0.073 | bdl | na | 0.00212 | 0.0018 | 0.004 | 0.076 | AAS/NAA | HOLEMES et al. 1995 | 0.2271711 | 0.04215546 | 0.0854819 | 0 | 2 | Cu-Sn
gui | 47 | museum collection | Central China | 18 | W Zhou | 79.6 | 17.1 | 1.96 | 0.24 | 0.096 | 0.056 | bdl | na | 0.00143 | 0.002 | 0.00038 | 0.171 | AAS/NAA | HOLEMES et al. 1995 | 0.2965233 | 0.1186093 | 0.06918876 | 0 | 6 | Cu-Sn-Pb
gui | 48 | museum collection | Central China | 18 | W Zhou | 81.8 | 13.9 | 2.31 | 0.121 | 0.081 | 0.108 | bdl | na | 0.00294 | 0.002 | 0.0031 | 0.09 | AAS/NAA | HOLEMES et al. 1995 | 0.1444121 | 0.09667255 | 0.1288967 | 0 | 9 | Cu-Sn-Pb
gui | 49 | museum collection | Central China | 18 | W Zhou | 84.7 | 13.5 | 1.22 | 0.183 | 0.047 | 0.091 | 0.0283 | na | 0.0024 | 0.0025 | 0.0075 | 0.123 | AAS/NAA | HOLEMES et al. 1995 | 0.2145935 | 0.05511419 | 0.1067104 | 0.03318578 | 9 | Cu-Sn-Pb
gui | 49 | museum collection | Central China | 18 | W Zhou |  | 13.6 | bdl | 0.152 | 0.036 | 0.07 | bdl | na | 0.00206 | 0.002 | 0.0063 | 0.102 | AAS/NAA | HOLEMES et al. 1995 | 0.17593 | 0.04166763 | 0.08102039 | 0 | 2 | Cu-Sn
gui | 50 | museum collection | Central China | 18 | W Zhou | 78.9 | 12 | 0.8 | 0.114 | 0.0098 | 0.042 | bdl | na | 0.0044 | 0.0039 | 0.0039 | 0.238 | AAS/NAA | HOLEMES et al. 1995 | 0.1307398 | 0.01123903 | 0.04816729 | 0 | 2 | Cu-Sn
gui | 51 | museum collection | Central China | 18 | W Zhou | 65.2 | 8.7 | 16.5 | 0.135 | 0.038 | 0.117 | bdl | na | 0.0063 | 0.056 | 0.0199 | 1.34 | AAS/NAA | HOLEMES et al. 1995 | 0.1806165 | 0.0508402 | 0.1565343 | 0 | 9 | Cu-Sn-Pb
gui | 51 | museum collection | Central China | 18 | W Zhou | 64.6 | 8.7 | 18 | 0.132 | 0.037 | 0.115 | bdl | na | 0.0061 | 0.048 | 0.0195 | 1.3 | AAS/NAA | HOLEMES et al. 1995 | 0.1801999 | 0.05051057 | 0.1569923 | 0 | 9 | Cu-Sn-Pb
gui | 51 | museum collection | Central China | 18 | W Zhou | 73.1 | 10.5 | 4.4 | bdl | bdl | bdl | bdl | na | bdl | bdl | bdl | bdl | AAS/NAA | HOLEMES et al. 1995 | 0 | 0 | 0 | 0 | 1 | Cu-Sn-Pb
gui | 52 | museum collection | Central China | 18 | W Zhou | 85.8 | 13.1 | 0.42 | 0.093 | 0.105 | 0.11 | 0.0165 | na | 0.0087 | 0.0114 | 0.00236 | 0.101 | AAS/NAA | HOLEMES et al. 1995 | 0.1075535 | 0.1214314 | 0.1272138 | 0.01908207 | 12 | Cu-Sn
gui | 53 | museum collection | Central China | 18 | W Zhou | 83.2 | 14.3 | 3.9 | 0.42 | 0.213 | 0.101 | bdl | na | 0.0041 | 0.0055 | 0.0075 | 0.208 | AAS/NAA | HOLEMES et al. 1995 | 0.513482 | 0.2604087 | 0.1234802 | 0 | 12 | Cu-Sn-Pb
gui | 54 | museum collection | Central China | 18 | W Zhou | 74.1 | 13 | 8.5 | 0.41 | 0.0301 | 0.071 | bdl | na | 0.00202 | 0.0237 | 0.0097 | 1.46 | AAS/NAA | HOLEMES et al. 1995 | 0.5224507 | 0.03835553 | 0.09047317 | 0 | 2 | Cu-Sn-Pb
gui | 55 | museum collection | Central China | 18 | W Zhou | 84.7 | 13.4 | 0.92 | 0.039 | 0.0081 | 0.035 | bdl | na | 0.00184 | 0.013 | 0.0115 | 0.168 | AAS/NAA | HOLEMES et al. 1995 | 0.04552511 | 0.009455216 | 0.04085587 | 0 | 1 | Cu-Sn
gui | 55 | museum collection | Central China | 18 | W Zhou | 84.5 | 13.4 | 0.87 | 0.038 | 0.0069 | 0.0321 | bdl | na | 0.00177 | 0.0119 | 0.0106 | 0.169 | AAS/NAA | HOLEMES et al. 1995 | 0.04433136 | 0.008049642 | 0.03744833 | 0 | 1 | Cu-Sn
gui | 56 | museum collection | Central China | 18 | W Zhou | 82.2 | 10.5 | 3.8 | 0.16 | 0.0255 | 0.05 | bdl | na | 0.0033 | 0.0242 | 0.0154 | 1.18 | AAS/NAA | HOLEMES et al. 1995 | 0.1867505 | 0.02976336 | 0.05835954 | 0 | 2 | Cu-Sn-Pb
gui | 56 | museum collection | Central China | 18 | W Zhou | 83.6 | 11 | 2.8 | 0.192 | 0.029 | 0.073 | bdl | na | 0.006 | 0.0172 | 0.0158 | 1.71 | AAS/NAA | HOLEMES et al. 1995 | 0.2227823 | 0.03364941 | 0.08470368 | 0 | 2 | Cu-Sn-Pb
gui | 57 | museum collection | Central China | 18 | W Zhou | 84.7 | 11.9 | 0.19 | 0.042 | 0.034 | 0.028 | bdl | na | 0.00153 | 0.074 | 0.01 | 1.2 | AAS/NAA | HOLEMES et al. 1995 | 0.04781639 | 0.0387085 | 0.03187759 | 0 | 1 | Cu-Sn
gui | 58 | museum collection | Central China | 18 | W Zhou | 79.4 | 2.4 | 6.1 | bdl | 0.54 | 0.045 | bdl | na | 0.0069 | 9.5 | 0.085 | 1.97 | AAS/NAA | HOLEMES et al. 1995 | 0 | 0.6585366 | 0.05487805 | 0 | 3 | Cu-Sn-Pb
yu | 59 | museum collection | Central China | 18 | W Zhou | 77.4 | 9.5 | 12 | 0.32 | 0.046 | 0.105 | 0.0254 | na | 0.00192 | 0.0175 | 0.0072 | 0.3 | AAS/NAA | HOLEMES et al. 1995 | 0.4077342 | 0.05861179 | 0.1337878 | 0.0323639 | 9 | Cu-Sn-Pb
yu | 60 | museum collection | Central China | 18 | W Zhou | 86.1 | 13.8 | 0.1 | 0.31 | 0.0181 | 0.059 | bdl | na | 0.0074 | 0.0036 | 0.0104 | 0.23 | AAS/NAA | HOLEMES et al. 1995 | 0.3600615 | 0.02102295 | 0.06852784 | 0 | 2 | Cu-Sn
gui | 61 | museum collection | Central China | 18 | W Zhou | 79.6 | 11.4 | 1.94 | 0.284 | 0.224 | 0.103 | bdl | na | 0.0038 | 0.0125 | 0.0124 | 0.57 | AAS/NAA | HOLEMES et al. 1995 | 0.3277648 | 0.2585187 | 0.1188724 | 0 | 12 | Cu-Sn-Pb
gui | 61 | museum collection | Central China | 18 | W Zhou |  | 12.1 | bdl | 0.212 | 0.191 | 0.093 | bdl | na | 0.0036 | 0.0075 | 0.0167 | 0.36 | AAS/NAA | HOLEMES et al. 1995 | 0.2412037 | 0.2173109 | 0.1058111 | 0 | 12 | Cu-Sn
gui | 62 | museum collection | Central China | 18 | W Zhou | 72.6 | 11.7 | 8.4 | 0.135 | 0.036 | 0.061 | bdl | na | 0.00064 | 0.039 | 0.0157 | 1.57 | AAS/NAA | HOLEMES et al. 1995 | 0.1690437 | 0.04507832 | 0.07638271 | 0 | 2 | Cu-Sn-Pb
gui | 62 | museum collection | Central China | 18 | W Zhou | 75.9 | 10.6 | 7.3 | 0.117 | 0.032 | 0.055 | bdl | na | 0.00058 | 0.035 | 0.0176 | 1.63 | AAS/NAA | HOLEMES et al. 1995 | 0.1425699 | 0.03899348 | 0.06702005 | 0 | 2 | Cu-Sn-Pb
gui | 62 | museum collection | Central China | 18 | W Zhou | 80.9 | 12.4 | 2.7 | 0.093 | 0.0264 | 0.058 | bdl | na | 0.00059 | 0.049 | 0.0118 | 1.35 | AAS/NAA | HOLEMES et al. 1995 | 0.1096039 | 0.03111336 | 0.06835512 | 0 | 2 | Cu-Sn-Pb
gui | 62 | museum collection | Central China | 18 | W Zhou | 66.1 | 13.7 | 7.8 | 0.093 | 0.0285 | 0.063 | bdl | na | 0.0006 | 0.043 | 0.0111 | 2.21 | AAS/NAA | HOLEMES et al. 1995 | 0.1185363 | 0.03632563 | 0.08029876 | 0 | 2 | Cu-Sn-Pb
yu | 63 | museum collection | Central China | 18 | W Zhou | 82.4 | 7.8 | 5.5 | 0.159 | 0.071 | 0.051 | bdl | na | 0.0044 | 0.0072 | 0.0104 | 0.42 | AAS/NAA | HOLEMES et al. 1995 | 0.1834062 | 0.08189838 | 0.05882841 | 0 | 2 | Cu-Sn-Pb
you | 64 | museum collection | Central China | 18 | W Zhou | 79.1 | 13.8 | 4.4 | na | na | na | na | na | na | na | na | na | AAS/NAA | HOLEMES et al. 1995 | [5 empty] | Cu-Sn-Pb
you | 65 | museum collection | Central China | 18 | W Zhou | 85.3 | 14.4 | 0.1 | 0.161 | 0.0043 | 0.0111 | 0.0094 | na | 0.00033 | 0.0019 | 0.00215 | 0.79 | AAS/NAA | HOLEMES et al. 1995 | 0.1883083 | 0.005029352 | 0.01298274 | 0.0109944 | 2 | Cu-Sn
you | 66 | museum collection | Central China | 18 | W Zhou | 84.5 | 15.3 | 0.2 | 0.139 | 0.0185 | 0.103 | bdl | na | 0.0085 | 0.002 | 0.00064 | 0.45 | AAS/NAA | HOLEMES et al. 1995 | 0.1645009 | 0.02189401 | 0.1218964 | 0 | 9 | Cu-Sn
you | 67 | museum collection | Central China | 18 | W Zhou | 85.5 | 12.1 | 1.39 | 0.214 | 0.253 | 0.067 | bdl | na | 0.00191 | 0.0042 | 0.0057 | 0.086 | AAS/NAA | HOLEMES et al. 1995 | 0.2473823 | 0.2924659 | 0.07745145 | 0 | 6 | Cu-Sn-Pb
you | 68 | museum collection | Central China | 18 | W Zhou | 71.1 | 9.7 | 15.3 | 0.197 | 0.111 | 0.31 | 0.0074 | na | 0.00268 | 0.0161 | 0.00156 | 0.1 | AAS/NAA | HOLEMES et al. 1995 | 0.2627231 | 0.1480318 | 0.4134221 | 0.009868785 | 12 | Cu-Sn-Pb
you | 69 | museum collection | Central China | 18 | W Zhou | 74 | 13.6 | 10.1 | 0.063 | 0.032 | 0.068 | bdl | na | 0.007 | 0.002 | 0.00125 | 0.167 | AAS/NAA | HOLEMES et al. 1995 | 0.08257097 | 0.04194081 | 0.08912422 | 0 | 1 | Cu-Sn-Pb
you | 70 | museum collection | Central China | 18 | W Zhou | 63.8 | 13.1 | 16.2 | 0.36 | 0.121 | 0.079 | bdl | na | 0.00188 | 0.0046 | 0.0054 | 0.09 | AAS/NAA | HOLEMES et al. 1995 | 0.5092269 | 0.1711568 | 0.111747 | 0 | 12 | Cu-Sn-Pb
you | 70 | museum collection | Central China | 18 | W Zhou | 71 | 14.6 | 12 | 0.48 | 0.124 | 0.082 | bdl | na | 0.00217 | 0.0084 | 0.0079 | 0.226 | AAS/NAA | HOLEMES et al. 1995 | 0.6540258 | 0.1689567 | 0.1117294 | 0 | 12 | Cu-Sn-Pb
you | 71 | museum collection | Central China | 18 | W Zhou | 83.9 | 16.4 | 0.2 | 0.15 | 0.135 | 0.128 | bdl | na | 0.00108 | 0.0054 | 0.00151 | 0.222 | AAS/NAA | HOLEMES et al. 1995 | 0.1798678 | 0.161881 | 0.1534872 | 0 | 12 | Cu-Sn
you | 71 | museum collection | Central China | 18 | W Zhou | 81.3 | 14.5 | 0.2 | 0.153 | 0.167 | 0.121 | bdl | na | 0.00087 | 0.002 | 0.00131 | 0.284 | AAS/NAA | HOLEMES et al. 1995 | 0.1793711 | 0.1957842 | 0.1418556 | 0 | 12 | Cu-Sn
you | 72 | museum collection | Central China | 18 | W Zhou | 83.4 | 15.6 | 1.15 | 0.038 | 0.0054 | 0.0284 | bdl | na | 0.00095 | 0.0025 | 0.0055 | 0.232 | AAS/NAA | HOLEMES et al. 1995 | 0.04564702 | 0.006486681 | 0.03411514 | 0 | 1 | Cu-Sn-Pb
you | 72 | museum collection | Central China | 18 | W Zhou | 84.1 | 12.8 | 1.27 | 0.02 | 0.0044 | 0.0305 | bdl | na | 0.00102 | 0.002 | 0.006 | 0.5 | AAS/NAA | HOLEMES et al. 1995 | 0.0232753 | 0.005120566 | 0.03549483 | 0 | 1 | Cu-Sn-Pb
you | 73 | museum collection | Central China | 18 | W Zhou | 85.1 | 11.3 | 1.6 | 0.37 | 0.085 | 0.074 | 0.0167 | na | 0.0036 | 0.0115 | 0.0095 | 0.05 | AAS/NAA | HOLEMES et al. 1995 | 0.4248552 | 0.09760186 | 0.08497104 | 0.0191759 | 2 | Cu-Sn-Pb
you | 73 | museum collection | Central China | 18 | W Zhou | 83.9 | 12.3 | 2.21 | 0.35 | 0.083 | 0.075 | 0.0139 | na | 0.0035 | 0.019 | 0.0112 | 0.068 | AAS/NAA | HOLEMES et al. 1995 | 0.4094956 | 0.09710896 | 0.08774906 | 0.01626283 | 2 | Cu-Sn-Pb
you | 73 | museum collection | Central China | 18 | W Zhou |  | 13.8 | bdl | 0.32 | 0.071 | 0.063 | bdl | na | 0.0033 | 0.0155 | 0.0105 | 0.051 | AAS/NAA | HOLEMES et al. 1995 | 0.3712965 | 0.0823814 | 0.07309899 | 0 | 2 | Cu-Sn
you | 74 | museum collection | Central China | 18 | W Zhou | 83 | 14.8 | 0.05 | 0.056 | 0.0136 | 0.063 | bdl | na | 0.00226 | 0.0094 | 0.0074 | 0.3 | AAS/NAA | HOLEMES et al. 1995 | 0.06577356 | 0.01597358 | 0.07399525 | 0 | 1 | Cu-Sn
gu | 75 | museum collection | Central China | 18 | W Zhou | 81.5 | 15.5 | 4.4 | 0.089 | 0.0096 | 0.042 | 0.0089 | na | 0.00154 | 0.0074 | 0.00245 | 0.066 | AAS/NAA | HOLEMES et al. 1995 | 0.1111214 | 0.01198613 | 0.0524393 | 0.01111214 | 2 | Cu-Sn-Pb
zun | 76 | museum collection | Central China | 18 | W Zhou | 83.8 | 14.9 | 0.07 | 0.063 | 0.0067 | 0.052 | bdl | na | 0.00168 | 0.002 | 0.004 | 0.124 | AAS/NAA | HOLEMES et al. 1995 | 0.07409324 | 0.007879757 | 0.06115632 | 0 | 1 | Cu-Sn
zun | 77 | museum collection | Central China | 18 | W Zhou | 80.2 | 12.6 | 7.9 | 0.36 | 0.078 | 0.082 | bdl | na | 0.0071 | 0.006 | 0.0031 | 0.241 | AAS/NAA | HOLEMES et al. 1995 | 0.4528644 | 0.09812061 | 0.1031524 | 0 | 9 | Cu-Sn-Pb
zun | 78 | museum collection | Central China | 18 | W Zhou | 83.9 | 14 | 1.26 | 0.151 | 0.0243 | 0.093 | 0.029 | na | 0.00264 | 0.002 | 0.0037 | 0.081 | AAS/NAA | HOLEMES et al. 1995 | 0.1781963 | 0.02867663 | 0.1097501 | 0.03422313 | 9 | Cu-Sn-Pb
zun | 79 | museum collection | Central China | 18 | W Zhou | 84.9 | 10.5 | 4.9 | 0.29 | 0.053 | 0.106 | bdl | na | 0.0056 | 0.0032 | 0.0046 | 0.093 | AAS/NAA | HOLEMES et al. 1995 | 0.3428026 | 0.06265012 | 0.1253002 | 0 | 9 | Cu-Sn-Pb
zun | 80 | museum collection | Central China | 18 | W Zhou | 75.9 | 11.2 | 9 | 0.236 | 0.072 | 0.141 | bdl | na | 0.0077 | 0.0013 | 0.0035 | 0.05 | AAS/NAA | HOLEMES et al. 1995 | 0.2957442 | 0.09022703 | 0.1766946 | 0 | 9 | Cu-Sn-Pb
zun | 81 | museum collection | Central China | 18 | W Zhou | 66.4 | 9.3 | 20.4 | 0.82 | 0.156 | 0.115 | bdl | na | 0.00264 | 0.0039 | 0.0076 | 0.229 | AAS/NAA | HOLEMES et al. 1995 | 1.166494 | 0.2219184 | 0.1635937 | 0 | 12 | Cu-Sn-Pb
zun | 82 | museum collection | Central China | 18 | W Zhou | 68.5 | 10 | 19 | 0.58 | 0.071 | 0.097 | bdl | na | 0.0084 | 0.0149 | 0.00246 | 0.167 | AAS/NAA | HOLEMES et al. 1995 | 0.8170729 | 0.100021 | 0.1366484 | 0 | 12 | Cu-Sn-Pb
zun | 83 | museum collection | Central China | 18 | W Zhou | 90.7 | 14.7 | 0.03 | 0.034 | 0.0053 | 0.071 | bdl | na | 0.00115 | 0.0007 | 0.00208 | 0.056 | AAS/NAA | HOLEMES et al. 1995 | 0.03987367 | 0.006215602 | 0.08326561 | 0 | 1 | Cu-Sn
zun | 84 | museum collection | Central China | 18 | W Zhou | 72.3 | 13.1 | 8.9 | 0.43 | 0.045 | 0.115 | bdl | na | 0.00274 | 0.0058 | 0.02 | 1.49 | AAS/NAA | HOLEMES et al. 1995 | 0.551323 | 0.0576966 | 0.1474469 | 0 | 9 | Cu-Sn-Pb
zun | 85 | museum collection | Central China | 18 | W Zhou | 45 | 33.2 | 18.6 | 0.089 | 0.234 | 0.0201 | bdl | na | 0.00019 | 0.61 | 8e-05 | 0.09 | AAS/NAA | HOLEMES et al. 1995 | 0.1870141 | 0.4916999 | 0.04223576 | 0 | 6 | Cu-Sn-Pb
zun | 86 | museum collection | Central China | 18 | W Zhou | 67.6 | 9.2 | 6.7 | 2.19 | 0.233 | 0.063 | bdl | na | 0.00274 | 0.02 | 0.0109 | 0.72 | AAS/NAA | HOLEMES et al. 1995 | 2.604662 | 0.277117 | 0.07492864 | 0 | 6 | Cu-Sn-Pb
zun | 87 | museum collection | Central China | 18 | W Zhou | 83.9 | 14 | 0.1 | 0.097 | 0.0191 | 0.05 | bdl | na | 0.00088 | 0.007 | 0.00254 | 0.129 | AAS/NAA | HOLEMES et al. 1995 | 0.1129312 | 0.02223697 | 0.05821196 | 0 | 2 | Cu-Sn
zun | 88 | museum collection | Central China | 18 | W Zhou | 83.8 | 14.4 | 0.06 | 0.103 | 0.0265 | 0.096 | bdl | na | 0.00212 | 0.0074 | 0.00255 | 0.068 | AAS/NAA | HOLEMES et al. 1995 | 0.1204219 | 0.03098234 | 0.1122379 | 0 | 9 | Cu-Sn
zun | 89 | museum collection | Central China | 18 | W Zhou | 80.4 | 14.2 | 0.41 | 0.2 | 0.021 | 0.054 | bdl | na | 0.00191 | 0.0025 | 0.00247 | 0.031 | AAS/NAA | HOLEMES et al. 1995 | 0.2342263 | 0.02459376 | 0.06324111 | 0 | 2 | Cu-Sn
zun | 89 | museum collection | Central China | 18 | W Zhou | 83 | 14.1 | 0.91 | 0.194 | 0.14 | 0.057 | 0.0195 | na | 0.0017 | 0.0012 | 0.00097 | 0.0048 | AAS/NAA | HOLEMES et al. 1995 | 0.2282654 | 0.1647276 | 0.06706766 | 0.0229442 | 6 | Cu-Sn
zun | 89 | museum collection | Central China | 18 | W Zhou | 82.7 | 14.6 | 0.9 | 0.204 | 0.158 | 0.064 | bdl | na | 0.00193 | 0.002 | 0.00109 | 0.09 | AAS/NAA | HOLEMES et al. 1995 | 0.2414258 | 0.1869867 | 0.07574144 | 0 | 6 | Cu-Sn
zun | 89 | museum collection | Central China | 18 | W Zhou | 72.9 | 17.6 | 6.7 | 0.56 | 0.607 | 0.131 | 0.075 | na | 0.0085 | 0.062 | 0.0258 | 0.07 | AAS/NAA | HOLEMES et al. 1995 | 0.7403686 | 0.8025067 | 0.1731934 | 0.09915651 | 12 | Cu-Sn-Pb
zun | 90 | museum collection | Central China | 18 | W Zhou | 84.3 | 15.8 | 0.18 | 0.36 | 0.128 | 0.082 | bdl | na | 0.0035 | 0.0046 | 0.0034 | 0.202 | AAS/NAA | HOLEMES et al. 1995 | 0.4284929 | 0.152353 | 0.09760115 | 0 | 6 | Cu-Sn
zun | 91 | museum collection | Central China | 18 | W Zhou | 77.3 | 13.9 | 0.06 | 0.56 | 0.033 | 0.11 | bdl | na | 0.051 | 0.0184 | 0.0097 | 0.77 | AAS/NAA | HOLEMES et al. 1995 | 0.6509993 | 0.03836246 | 0.1278749 | 0 | 9 | Cu-Sn
tube | 92 | museum collection | Central China | 18 | W Zhou | 80.4 | 13 | 0.1 | 0.144 | 0.0217 | 0.039 | bdl | na | 0.00095 | 0.0461 | 0.0161 | 0.167 | AAS/NAA | HOLEMES et al. 1995 | 0.1657957 | 0.02498449 | 0.04490299 | 0 | 2 | Cu-Sn
lei | 93 | museum collection | Central China | 18 | W Zhou | 80 | 14.6 | 6.4 | 0.262 | 0.038 | 0.076 | bdl | na | 0.0121 | 0.005 | 0.0051 | 0.095 | AAS/NAA | HOLEMES et al. 1995 | 0.3316666 | 0.04810431 | 0.09620862 | 0 | 2 | Cu-Sn-Pb
hu | 94 | museum collection | Central China | 18 | W Zhou | 81.5 | 13.9 | 0.082 | 0.187 | 0.02 | 0.052 | 0.0215 | na | 0.00182 | 0.0076 | 0.0055 | 0.5 | AAS/NAA | HOLEMES et al. 1995 | 0.2174156 | 0.023253 | 0.06045781 | 0.02499698 | 2 | Cu-Sn
hu | 95 | museum collection | Central China | 18 | W Zhou | 88.3 | 9.9 | 0.064 | 0.128 | 0.0066 | 0.05 | bdl | na | 0.00236 | 0.0314 | 0.0229 | 1.2 | AAS/NAA | HOLEMES et al. 1995 | 0.142215 | 0.007332959 | 0.05555272 | 0 | 2 | Cu-Sn
zhi | 96 | museum collection | Central China | 18 | W Zhou | 74.6 | 2.7 | 19.1 | 0.286 | 0.303 | 0.045 | bdl | na | 0.00105 | 2.96 | 0.0075 | 0.175 | AAS/NAA | HOLEMES et al. 1995 | 0.380117 | 0.4027113 | 0.05980861 | 0 | 6 | Cu-Sn-Pb
zhi | 97 | museum collection | Central China | 18 | W Zhou | 77.4 | 4.2 | 14.4 | 2.31 | 0.92 | 0.248 | bdl | na | 0.0063 | 2.3 | 0.0037 | 0.09 | AAS/NAA | HOLEMES et al. 1995 | 2.920354 | 1.163085 | 0.3135272 | 0 | 12 | Cu-Sn-Pb
zhi | 98 | museum collection | Central China | 18 | W Zhou | 84.5 | 16.7 | bdl | 0.078 | 0.0084 | 0.0133 | 0.0071 | na | 0.00042 | 0.0013 | 0.00057 | 0.06 | AAS/NAA | HOLEMES et al. 1995 | 0.09363892 | 0.01008419 | 0.01596664 | 0.008523542 | 1 | Cu-Sn
zhi | 99 | museum collection | Central China | 18 | W Zhou | 78.3 | 19.3 | 4 | 0.117 | 0.0049 | 0.0169 | 0.0274 | na | 0.00037 | 0.002 | 0.00026 | 0.017 | AAS/NAA | HOLEMES et al. 1995 | 0.1525464 | 0.006388693 | 0.02203447 | 0.03572453 | 2 | Cu-Sn-Pb
zhi | 100 | museum collection | Central China | 18 | W Zhou | 79.1 | 14.2 | 4.9 | 0.171 | 0.075 | 0.08 | bdl | na | 0.00251 | 0.003 | 0.0063 | 0.225 | AAS/NAA | HOLEMES et al. 1995 | 0.2113799 | 0.09271048 | 0.09889118 | 0 | 2 | Cu-Sn-Pb
zhi | 101 | museum collection | Central China | 18 | W Zhou | 73.5 | 11.2 | 12.9 | 0.39 | 0.055 | 0.092 | 0.0208 | na | 0.0106 | 0.0025 | 0.0024 | 0.046 | AAS/NAA | HOLEMES et al. 1995 | 0.5138509 | 0.07246616 | 0.1212161 | 0.02740538 | 9 | Cu-Sn-Pb
zhi | 102 | museum collection | Central China | 18 | W Zhou | 79.7 | 10.4 | 3.2 | 0.47 | 0.174 | 0.136 | bdl | na | 0.0035 | 0.0083 | 0.0065 | 0.08 | AAS/NAA | HOLEMES et al. 1995 | 0.5440337 | 0.2014082 | 0.1574225 | 0 | 12 | Cu-Sn-Pb
jue | 103 | museum collection | Central China | 18 | W Zhou | 12.9 | 34 | 48.6 | 0.196 | 0.342 | 0.042 | bdl | na | 0.00058 | 0.4 | 0.0066 | 0.111 | AAS/NAA | HOLEMES et al. 1995 | 1.152941 | 2.011765 | 0.2470588 | 0 | 12 | Cu-Sn-Pb
jue | 104 | museum collection | Central China | 18 | W Zhou | 84 | 16 | 1.89 | 0.163 | 0.072 | 0.073 | 0.0265 | na | 0.0069 | 0.0037 | 0.0069 | 0.119 | AAS/NAA | HOLEMES et al. 1995 | 0.1985231 | 0.0876912 | 0.08890913 | 0.03227523 | 2 | Cu-Sn-Pb
jue | 105 | museum collection | Central China | 18 | W Zhou | 74.3 | 12.7 | 8 | 0.33 | 0.096 | 0.093 | 0.0183 | na | 0.00253 | 0.0059 | 0.0079 | 0.158 | AAS/NAA | HOLEMES et al. 1995 | 0.4161722 | 0.1210683 | 0.1172849 | 0.02307864 | 12 | Cu-Sn-Pb
jue | 106 | museum collection | Central China | 18 | W Zhou | 73.5 | 7.9 | 14.2 | 0.67 | 0.333 | 3.18 | 0.045 | na | 0.00131 | 0.82 | 0.0138 | 0.101 | AAS/NAA | HOLEMES et al. 1995 | 0.8692268 | 0.4320187 | 4.125584 | 0.0583809 | 12 | Cu-Sn-Pb
jue | 107 | museum collection | Central China | 18 | W Zhou | 63.8 | bdl | 34.9 | 1.09 | 0.07 | 0.114 | 0.016 | na | 0.0123 | 0.0037 | 0.00027 | 0.04 | AAS/NAA | HOLEMES et al. 1995 | 1.674442 | 0.107533 | 0.1751252 | 0.02457897 | 12 | Cu-Pb
jue | 108 | museum collection | Central China | 18 | W Zhou | 83.6 | 11.2 | 4.9 | 0.34 | 0.033 | 0.09 | 0.0196 | na | 0.00296 | 0.0053 | 0.0064 | 0.29 | AAS/NAA | HOLEMES et al. 1995 | 0.4052699 | 0.03933502 | 0.1072773 | 0.02336262 | 9 | Cu-Sn-Pb
jue | 108 | museum collection | Central China | 18 | W Zhou | 80 | 9.3 | 10.5 | 0.067 | 0.0134 | 0.056 | 0.0088 | na | 0.00175 | 0.0177 | 0.0039 | 0.095 | AAS/NAA | HOLEMES et al. 1995 | 0.08355959 | 0.01671192 | 0.06984085 | 0.01097499 | 1 | Cu-Sn-Pb
jue | 109 | museum collection | Central China | 18 | W Zhou | 78.2 | 11.3 | 10.6 | 0.236 | 0.039 | 0.0031 | 0.0454 | na | 9e-05 | 0.0036 | 0.00086 | 0.043 | AAS/NAA | HOLEMES et al. 1995 | 0.3021906 | 0.04993828 | 0.003969453 | 0.05813328 | 2 | Cu-Sn-Pb
jia | 110 | museum collection | Central China | 18 | W Zhou | 71.1 | 19.3 | 6.7 | 0.122 | 0.073 | 0.061 | bdl | na | 0.00219 | 0.021 | 0.0042 | 0.093 | AAS/NAA | HOLEMES et al. 1995 | 0.1649117 | 0.09867665 | 0.08245583 | 0 | 2 | Cu-Sn-Pb
jia | 110 | museum collection | Central China | 18 | W Zhou | 76.2 | 15.8 | 6.5 | 0.117 | 0.072 | 0.061 | bdl | na | 0.00231 | 0.021 | 0.0054 | 0.38 | AAS/NAA | HOLEMES et al. 1995 | 0.1506199 | 0.09268914 | 0.0785283 | 0 | 2 | Cu-Sn-Pb
jia | 111 | museum collection | Central China | 18 | W Zhou | 92.7 | 0.17 | 0.69 | 0.014 | 0.0043 | 0.101 | bdl | na | 0.0134 | 0.0054 | 0.00159 | 0.145 | AAS/NAA | HOLEMES et al. 1995 | 0.01412221 | 0.004337537 | 0.1018817 | 0 | 4 | Cu
he | 112 | museum collection | Central China | 18 | W Zhou | 71.4 | 10.7 | 8.2 | 0.44 | 0.134 | 0.107 | bdl | na | 0.01 | 0.107 | 0.0134 | 1.1 | AAS/NAA | HOLEMES et al. 1995 | 0.5432568 | 0.1654464 | 0.1321102 | 0 | 12 | Cu-Sn-Pb
he | 113 | museum collection | Central China | 18 | W Zhou | 84.7 | 13 | 0.22 | 0.016 | 0.0099 | 0.132 | 0.0142 | na | 0.015 | 0.002 | 0.00153 | 0.093 | AAS/NAA | HOLEMES et al. 1995 | 0.01843785 | 0.01140842 | 0.1521123 | 0.01636359 | 4 | Cu-Sn
he | 114 | museum collection | Central China | 18 | W Zhou | 73.7 | 15.3 | 5.6 | 0.41 | 0.035 | 0.039 | bdl | na | 0.00132 | 0.0098 | 0.0151 | 0.99 | AAS/NAA | HOLEMES et al. 1995 | 0.5183955 | 0.04425327 | 0.04931079 | 0 | 2 | Cu-Sn-Pb
he | 115 | museum collection | Central China | 18 | W Zhou | 83 | 11.9 | 0.11 | 1.21 | 0.085 | 0.0169 | bdl | na | bdl | 0.0238 | 0.004 | 0.64 | AAS/NAA | HOLEMES et al. 1995 | 1.375528 | 0.09662802 | 0.01921192 | 0 | 2 | Cu-Sn
ying | 116 | museum collection | Central China | 18 | W Zhou | 83.8 | 13.2 | 2.7 | 0.54 | 0.137 | 0.096 | bdl | na | 0.0026 | 0.0255 | 0.0129 | 0.68 | AAS/NAA | HOLEMES et al. 1995 | 0.6422875 | 0.1629507 | 0.1141844 | 0 | 12 | Cu-Sn-Pb
gong | 117 | museum collection | Central China | 18 | W Zhou | 76.7 | 16.4 | 5.7 | 0.37 | 0.075 | 0.171 | 0.005 | na | 0.00307 | 0.0288 | 0.0204 | 1.53 | AAS/NAA | HOLEMES et al. 1995 | 0.4751436 | 0.09631289 | 0.2195934 | 0.006420859 | 9 | Cu-Sn-Pb
gong | 117 | museum collection | Central China | 18 | W Zhou | 74.1 | 15.1 | 8.9 | 0.35 | 0.089 | 0.33 | 0.0065 | na | 0.00237 | 0.0133 | 0.009 | 2.21 | AAS/NAA | HOLEMES et al. 1995 | 0.4606069 | 0.1171258 | 0.4342865 | 0.008554129 | 12 | Cu-Sn-Pb
gong | 118 | museum collection | Central China | 18 | W Zhou | 84.1 | 12.7 | 2.41 | 0.118 | 0.033 | 0.042 | bdl | na | 0.00266 | 0.0054 | 0.00279 | 0.132 | AAS/NAA | HOLEMES et al. 1995 | 0.1390123 | 0.03887631 | 0.04947894 | 0 | 2 | Cu-Sn-Pb
zun | 119 | museum collection | Central China | 18 | W Zhou | 78.3 | 11.6 | 6.9 | 0.127 | 0.052 | 0.06 | bdl | na | 0.00232 | 0.0035 | 0.0058 | 0.136 | AAS/NAA | HOLEMES et al. 1995 | 0.1558349 | 0.06380642 | 0.07362279 | 0 | 2 | Cu-Sn-Pb
yi | 120 | museum collection | Central China | 18 | W Zhou | 76.7 | 13.8 | 4.3 | 0.114 | 0.242 | 0.121 | bdl | na | 0.00207 | 0.0203 | 0.013 | 1.2 | AAS/NAA | HOLEMES et al. 1995 | 0.1392286 | 0.2955556 | 0.1477778 | 0 | 12 | Cu-Sn-Pb
pan | 121 | museum collection | Central China | 18 | W Zhou | 86.3 | 13.7 | 1.98 | 0.071 | 0.284 | 0.059 | 0.033 | na | 0.00168 | 0.0032 | 0.0054 | 0.155 | AAS/NAA | HOLEMES et al. 1995 | 0.08420623 | 0.3368249 | 0.06997419 | 0.03913811 | 3 | Cu-Sn-Pb
pan | 122 | museum collection | Central China | 18 | W Zhou | 80.9 | 10.4 | 1.86 | 0.193 | 0.273 | 0.1 | bdl | na | 0.00254 | 0.0114 | 0.0168 | 1.02 | AAS/NAA | HOLEMES et al. 1995 | 0.2199967 | 0.311187 | 0.1139879 | 0 | 12 | Cu-Sn-Pb
bell | 123 | museum collection | Central China | 18 | W Zhou | 89.7 | 5.1 | 0.73 | 0.112 | 0.0067 | 0.0262 | bdl | na | 0.00076 | 0.039 | 0.0029 | 0.095 | AAS/NAA | HOLEMES et al. 1995 | 0.1189831 | 0.00711774 | 0.02783355 | 0 | 2 | Cu-Sn
bell | 124 | museum collection | Central China | 18 | W Zhou | 93.8 | 1.4 | 0.19 | 0.48 | 0.01 | 0.04 | bdl | na | 0.00216 | 0.0213 | 0.0051 | 0.46 | AAS/NAA | HOLEMES et al. 1995 | 0.4878609 | 0.01016377 | 0.04065508 | 0 | 2 | Cu-Sn
bell | 125 | museum collection | Central China | 18 | W Zhou | 90.2 | 4.9 | 0.2 | 0.073 | 0.0115 | 0.034 | bdl | na | 0.00101 | 0.011 | 0.00211 | 0.031 | AAS/NAA | HOLEMES et al. 1995 | 0.07693199 | 0.01211942 | 0.03583134 | 0 | 1 | Cu-Sn
bell | 126 | museum collection | Central China | 18 | W Zhou | 92.9 | 2.5 | 1.03 | 0.6 | 0.0117 | 0.05 | bdl | na | 0.00285 | 0.0228 | 0.0047 | 0.32 | AAS/NAA | HOLEMES et al. 1995 | 0.622102 | 0.01213099 | 0.05184184 | 0 | 2 | Cu-Sn-Pb
bell | 127 | museum collection | Central China | 18 | W Zhou | 94.6 | 5.9 | 0.04 | 0.016 | 0.0031 | 0.0211 | bdl | na | 0.006 | 0.0226 | 0.0103 | 0.099 | AAS/NAA | HOLEMES et al. 1995 | 0.01701451 | 0.003296561 | 0.02243788 | 0 | 1 | Cu-Sn
bell | 128 | museum collection | Central China | 18 | W Zhou | 87.3 | 8.5 | 1.65 | 0.221 | 0.035 | 0.058 | bdl | na | 0.00247 | 0.0164 | 0.0138 | 0.65 | AAS/NAA | HOLEMES et al. 1995 | 0.2460104 | 0.03896092 | 0.06456382 | 0 | 2 | Cu-Sn-Pb
bell | 129 | museum collection | Central China | 18 | W Zhou | 95.5 | 3.7 | 0.16 | 0.024 | 0.0037 | 0.0287 | bdl | na | 0.0042 | 0.0086 | 0.00274 | 0.118 | AAS/NAA | HOLEMES et al. 1995 | 0.02496583 | 0.003848898 | 0.02985497 | 0 | 1 | Cu-Sn
patch | M153:8 | Dongyang | Central China | 18 | W Zhou | 89 | bdl | 6.91 | 2.91 | na | na | na | na | na | na | na | 0.34 | SEM-EDS | SHAANXI KAGU YANJIUSUO 2006 | [5 empty] | Cu-Pb
ding | M153:9 | Dongyang | Central China | 18 | W Zhou | 88.28 | 6.6 | 2.59 | bdl | na | na | na | na | na | na | na | 1.98 | SEM-EDS | SHAANXI KAGU YANJIUSUO 2006 | [5 empty] | Cu-Sn-Pb
kuei | M68:1 | Dongyang | Central China | 18 | W Zhou | 83.33 | 11.83 | 3.84 | bdl | na | na | na | na | na | na | na | 0.34 | SEM-EDS | SHAANXI KAGU YANJIUSUO 2006 | [5 empty] | Cu-Sn-Pb
kuei | M81:2 | Dongyang | Central China | 18 | W Zhou | 86 | 10.1 | 2.69 | bdl | na | na | na | na | na | na | na | 0.51 | SEM-EDS | SHAANXI KAGU YANJIUSUO 2006 | [5 empty] | Cu-Sn-Pb
ding | M134:2 | Dongyang | Central China | 18 | W Zhou | 81.21 | 4.71 | 12.72 | bdl | na | na | na | na | na | na | na | 0.58 | SEM-EDS | SHAANXI KAGU YANJIUSUO 2006 | [5 empty] | Cu-Sn-Pb
ding patch | M134:2 | Dongyang | Central China | 18 | W Zhou | 96.03 | 1.91 | 1.18 | bdl | na | na | na | na | na | na | na | 0.58 | SEM-EDS | SHAANXI KAGU YANJIUSUO 2006 | [5 empty] | Cu-Sn-Pb
ding | M81:1 | Dongyang | Central China | 18 | W Zhou | 81.3 | 12.33 | 4.53 | bdl | na | na | na | na | na | na | na | 0.91 | SEM-EDS | SHAANXI KAGU YANJIUSUO 2006 | [5 empty] | Cu-Sn-Pb
pen盆 | GCY-01 | Chongxin | Central China | 18 | W Zhou | 81.6 | 12.2 | 5.8 | na | na | na | na | na | na | na | na | bdl | SEM-EDS | GANSU SHENG WENWU KAGOGU YANJIUSUO 2009 | [5 empty] | Cu-Sn-Pb
pen盆 | GCY-02 | Chongxin | Central China | 18 | W Zhou | 83.8 | 16.2 | bdl | na | na | na | na | na | na | na | na | bdl | SEM-EDS | GANSU SHENG WENWU KAGOGU YANJIUSUO 2009 | [5 empty] | Cu-Sn
pen盆 | GCY-03 | Chongxin | Central China | 18 | W Zhou | 80.4 | 14.5 | 5 | na | na | na | na | na | na | na | na | bdl | SEM-EDS | GANSU SHENG WENWU KAGOGU YANJIUSUO 2009 | [5 empty] | Cu-Sn-Pb
pen盆 | GCY-04 | Chongxin | Central China | 18 | W Zhou | 84.4 | 15.6 | bdl | na | na | na | na | na | na | na | na | bdl | SEM-EDS | GANSU SHENG WENWU KAGOGU YANJIUSUO 2009 | [5 empty] | Cu-Sn
pen盆 | GCY-05 | Chongxin | Central China | 18 | W Zhou | 81.2 | 16.4 | 2.4 | na | na | na | na | na | na | na | na | bdl | SEM-EDS | GANSU SHENG WENWU KAGOGU YANJIUSUO 2009 | [5 empty] | Cu-Sn-Pb
ding | GCY-06 | Chongxin | Central China | 18 | W Zhou | 88.2 | 5.4 | 6.4 | na | na | na | na | na | na | na | na | bdl | SEM-EDS | GANSU SHENG WENWU KAGOGU YANJIUSUO 2009 | [5 empty] | Cu-Sn-Pb
ding | GCY-07 | Chongxin | Central China | 18 | W Zhou | 65.5 | 15.4 | 14.5 | 3.5 | na | na | na | na | na | na | na | 1.1 | SEM-EDS | GANSU SHENG WENWU KAGOGU YANJIUSUO 2009 | [5 empty] | Cu-Sn-Pb
ding | GCY-08 | Chongxin | Central China | 18 | W Zhou | 85 | 15 | bdl | na | na | na | na | na | na | na | na | bdl | SEM-EDS | GANSU SHENG WENWU KAGOGU YANJIUSUO 2009 | [5 empty] | Cu-Sn
gui簋 | GCY-09 | Chongxin | Central China | 18 | W Zhou | 61.2 | bdl | 37.4 | na | na | na | na | na | na | na | na | 1.4 | SEM-EDS | GANSU SHENG WENWU KAGOGU YANJIUSUO 2009 | [5 empty] | Cu-Pb
arrowhead | GCY-10 | Chongxin | Central China | 18 | W Zhou | 87.1 | 12.9 | bdl | na | na | na | na | na | na | na | na | bdl | SEM-EDS | GANSU SHENG WENWU KAGOGU YANJIUSUO 2009 | [5 empty] | Cu-Sn
chariot fitting | GCY-11 | Chongxin | Central China | 18 | W Zhou | 65.5 | 34.5 | bdl | na | na | na | na | na | na | na | na | bdl | SEM-EDS | GANSU SHENG WENWU KAGOGU YANJIUSUO 2009 | [5 empty] | Cu-Sn
ornament | GCY-12 | Chongxin | Central China | 18 | W Zhou | 65 | 21.4 | 13.6 | na | na | na | na | na | na | na | na | bdl | SEM-EDS | GANSU SHENG WENWU KAGOGU YANJIUSUO 2009 | [5 empty] | Cu-Sn-Pb
chariot fitting | GCY-14 | Chongxin | Central China | 18 | W Zhou | 77.1 | 9.1 | 13.8 | na | na | na | na | na | na | na | na | bdl | SEM-EDS | GANSU SHENG WENWU KAGOGU YANJIUSUO 2009 | [5 empty] | Cu-Sn-Pb
chariot fitting | GCY-15 | Chongxin | Central China | 18 | W Zhou | 66.7 | 22.9 | 10.4 | na | na | na | na | na | na | na | na | bdl | SEM-EDS | GANSU SHENG WENWU KAGOGU YANJIUSUO 2009 | [5 empty] | Cu-Sn-Pb
chariot fitting | GCY-16 | Chongxin | Central China | 18 | pre-Zhou | 56.6 | 7.2 | 30 | na | na | na | na | na | na | na | na | 6.2 | SEM-EDS | GANSU SHENG WENWU KAGOGU YANJIUSUO 2009 | [5 empty] | Cu-Sn-Pb
arrowhead | GCY-19 | Chongxin | Central China | 18 | W Zhou | 75 | 8 | 17 | na | na | na | na | na | na | na | na | bdl | SEM-EDS | GANSU SHENG WENWU KAGOGU YANJIUSUO 2009 | [5 empty] | Cu-Sn-Pb
awl | SZY37 | Lijia | Central China | 18 | W Zhou | 62.4 | 22.2 | 3.7 | na | na | na | na | na | na | na | na | bdl | EPMA | ZHOU et al. 2009 | [5 empty] | Cu-Sn-Pb
awl | SZY38 | Lijia | Central China | 18 | W Zhou | 84.4 | 15 | 0.3 | na | na | na | na | na | na | na | na | 0.3 | SEM-EDS | ZHOU et al. 2009 | [5 empty] | Cu-Sn
awl | SZY53 | Lijia | Central China | 18 | W Zhou | 60.6 | 28 | 1.4 | na | na | na | na | na | na | na | na | bdl | EPMA | ZHOU et al. 2009 | [5 empty] | Cu-Sn-Pb
chisel | SZY50 | Lijia | Central China | 18 | W Zhou | 83 | 15 | 2 | na | na | na | na | na | na | na | na | bdl | SEM-EDS | ZHOU et al. 2009 | [5 empty] | Cu-Sn-Pb
chisel | SZY51 | Lijia | Central China | 18 | W Zhou | 77.6 | 21.9 | 0.3 | na | na | na | na | na | na | na | na | 0.1 | SEM-EDS | ZHOU et al. 2009 | [5 empty] | Cu-Sn
knife | SZY39 | Lijia | Central China | 18 | W Zhou | 84.5 | 14.6 | bdl | na | na | na | na | na | na | na | na | 0.5 | EPMA | ZHOU et al. 2009 | [5 empty] | Cu-Sn
knife | SZY42 | Lijia | Central China | 18 | W Zhou | 83.2 | 14.9 | bdl | na | na | na | na | na | na | na | na | bdl | EPMA | ZHOU et al. 2009 | [5 empty] | Cu-Sn
knife | SZY43 | Lijia | Central China | 18 | W Zhou | 75.8 | 18.7 | 1.2 | na | na | na | na | na | na | na | na | bdl | EPMA | ZHOU et al. 2009 | [5 empty] | Cu-Sn-Pb
knife | SZY44 | Lijia | Central China | 18 | W Zhou | 81.5 | 17.8 | 0.1 | na | na | na | na | na | na | na | na | 0.2 | SEM-EDS | ZHOU et al. 2009 | [5 empty] | Cu-Sn
knife | SZY45 | Lijia | Central China | 18 | W Zhou | 84.9 | 13.5 | bdl | na | na | na | na | na | na | na | na | bdl | EPMA | ZHOU et al. 2009 | [5 empty] | Cu-Sn
arrowhead | SZY30 | Lijia | Central China | 18 | W Zhou | 87.6 | 9.2 | 1.6 | na | na | na | na | na | na | na | na | bdl | EPMA | ZHOU et al. 2009 | [5 empty] | Cu-Sn-Pb
arrowhead | SZY31 | Lijia | Central China | 18 | W Zhou | 82.7 | 14.7 | 1.1 | na | na | na | na | na | na | na | na | 0.8 | EPMA | ZHOU et al. 2009 | [5 empty] | Cu-Sn-Pb
arrowhead | SZY34 | Lijia | Central China | 18 | W Zhou | 79.8 | 16.1 | 2.5 | 0.6 | na | na | na | na | na | na | na | bdl | EPMA | ZHOU et al. 2009 | [5 empty] | Cu-Sn-Pb
frag | SZY22-1 | Lijia | Central China | 18 | W Zhou | 84.6 | 15 | bdl | na | na | na | na | na | na | na | na | bdl | EPMA | ZHOU et al. 2009 | [5 empty] | Cu-Sn
frag | SZY22-2 | Lijia | Central China | 18 | W Zhou | 73.3 | 26 | bdl | na | na | na | na | na | na | na | na | bdl | EPMA | ZHOU et al. 2009 | [5 empty] | Cu-Sn
frag | SZY55 | Lijia | Central China | 18 | W Zhou | 81.3 | 13.1 | 3.9 | na | na | na | na | na | na | na | na | bdl | EPMA | ZHOU et al. 2009 | [5 empty] | Cu-Sn-Pb
frag | SZY56 | Lijia | Central China | 18 | W Zhou | 84.9 | 13.7 | 0.6 | na | na | na | na | na | na | na | na | 0.6 | EPMA | ZHOU et al. 2009 | [5 empty] | Cu-Sn
frag | SZY62 | Lijia | Central China | 18 | W Zhou | 80 | 15.6 | 1.3 | na | na | na | na | na | na | na | na | bdl | EPMA | ZHOU et al. 2009 | [5 empty] | Cu-Sn-Pb
frag | SZY63 | Lijia | Central China | 18 | W Zhou | 88.2 | 9 | 1.2 | na | na | na | na | na | na | na | na | 0.4 | EPMA | ZHOU et al. 2009 | [5 empty] | Cu-Sn-Pb
frag | SZY64 | Lijia | Central China | 18 | W Zhou | 88.7 | 9.2 | 1 | na | na | na | na | na | na | na | na | bdl | EPMA | ZHOU et al. 2009 | [5 empty] | Cu-Sn-Pb
frag | SZY65-6 | Lijia | Central China | 18 | W Zhou | 82.2 | 13.5 | 2 | na | na | na | na | na | na | na | na | bdl | EPMA | ZHOU et al. 2009 | [5 empty] | Cu-Sn-Pb
frag | SZY65-17 | Lijia | Central China | 18 | W Zhou | 72.2 | 17.3 | bdl | na | na | na | na | na | na | na | na | 1 | EPMA | ZHOU et al. 2009 | [5 empty] | Cu-Sn
frag | SZY66-2 | Lijia | Central China | 18 | W Zhou | 82.3 | 14.8 | 2.4 | na | na | na | na | na | na | na | na | 0.2 | SEM-EDS | ZHOU et al. 2009 | [5 empty] | Cu-Sn-Pb
frag | SZY66-4 | Lijia | Central China | 18 | W Zhou | 67.7 | 21.3 | bdl | na | na | na | na | na | na | na | na | 1.3 | EPMA | ZHOU et al. 2009 | [5 empty] | Cu-Sn
frag | SZY67 | Lijia | Central China | 18 | W Zhou | 79.5 | 20.5 | bdl | na | na | na | na | na | na | na | na | bdl | EPMA | ZHOU et al. 2009 | [5 empty] | Cu-Sn
frag | SZY99 | Lijia | Central China | 18 | W Zhou | 85.7 | 14.3 | bdl | na | na | na | na | na | na | na | na | bdl | EPMA | ZHOU et al. 2009 | [5 empty] | Cu-Sn
frag | SZY100 | Lijia | Central China | 18 | W Zhou | 84.9 | 14.6 | bdl | na | na | na | na | na | na | na | na | 0.4 | EPMA | ZHOU et al. 2009 | [5 empty] | Cu-Sn
frag | ZGM26 | Zhougongmiao | Central China | 18 | W Zhou | 69.2 | 12 | 11.7 | na | na | na | na | na | na | na | na | 1.1 | EPMA | ZHOU et al. 2009 | [5 empty] | Cu-Sn-Pb
frag | ZGM29-1 | Zhougongmiao | Central China | 18 | W Zhou | 83.6 | 15.1 | bdl | na | na | na | na | na | na | na | na | bdl | EPMA | ZHOU et al. 2009 | [5 empty] | Cu-Sn
frag | ZGM29-2 | Zhougongmiao | Central China | 18 | W Zhou | 84.8 | 11.2 | 1.3 | na | na | na | na | na | na | na | na | bdl | EPMA | ZHOU et al. 2009 | [5 empty] | Cu-Sn-Pb
frag | ZGM-30 | Zhougongmiao | Central China | 18 | W Zhou | 84.5 | 15.2 | bdl | na | na | na | na | na | na | na | na | bdl | EPMA | ZHOU et al. 2009 | [5 empty] | Cu-Sn
frag | ZGM33-2 | Zhougongmiao | Central China | 18 | W Zhou | 80.1 | 12.3 | 3.8 | na | na | na | na | na | na | na | na | bdl | EPMA | ZHOU et al. 2009 | [5 empty] | Cu-Sn-Pb
frag | ZGM36-1 | Zhougongmiao | Central China | 18 | W Zhou | 54.8 | 29.2 | 0.6 | na | na | na | na | na | na | na | na | 0.5 | EPMA | ZHOU et al. 2009 | [5 empty] | Cu-Sn
frag | ZGM36-2 | Zhougongmiao | Central China | 18 | W Zhou | 79.4 | bdl | 16.3 | na | na | na | na | na | na | na | na | 1.1 | EPMA | ZHOU et al. 2009 | [5 empty] | Cu-Pb
frag | ZGM36-3 | Zhougongmiao | Central China | 18 | W Zhou | 86.1 | 12.6 | bdl | na | na | na | na | na | na | na | na | bdl | EPMA | ZHOU et al. 2009 | [5 empty] | Cu-Sn
frag | ZGM37 | Zhougongmiao | Central China | 18 | W Zhou | 84.3 | 11.5 | bdl | na | na | na | na | na | na | na | na | 2.1 | EPMA | ZHOU et al. 2009 | [5 empty] | Cu-Sn
frag | ZGM38-1 | Zhougongmiao | Central China | 18 | W Zhou | 82.6 | 14 | bdl | na | na | na | na | na | na | na | na | bdl | EPMA | ZHOU et al. 2009 | [5 empty] | Cu-Sn
frag | ZGM39 | Zhougongmiao | Central China | 18 | W Zhou | 79.3 | 12.7 | 5.8 | na | na | na | na | na | na | na | na | bdl | EPMA | ZHOU et al. 2009 | [5 empty] | Cu-Sn-Pb
frag | ZGM40 | Zhougongmiao | Central China | 18 | W Zhou | 96.8 | 0.8 | bdl | na | na | na | na | na | na | na | na | 0.8 | EPMA | ZHOU et al. 2009 | [5 empty] | Cu
frag | ZGM41 | Zhougongmiao | Central China | 18 | W Zhou | 75.1 | 17 | 4.4 | na | na | na | na | na | na | na | na | bdl | EPMA | ZHOU et al. 2009 | [5 empty] | Cu-Sn-Pb
frag | ZGM44 | Zhougongmiao | Central China | 18 | W Zhou | 73.9 | 18.5 | 3.1 | na | na | na | na | na | na | na | na | bdl | EPMA | ZHOU et al. 2009 | [5 empty] | Cu-Sn-Pb
frag | ZJT10 | Kongtougou | Central China | 18 | W Zhou | 89.8 | 0.8 | bdl | na | na | na | na | na | na | na | na | 6.8 | EPMA | ZHOU et al. 2009 | [5 empty] | Cu
frag | ZJT11 | Kongtougou | Central China | 18 | W Zhou | 80.7 | 12.9 | bdl | na | na | na | na | na | na | na | na | 0.8 | EPMA | ZHOU et al. 2009 | [5 empty] | Cu-Sn
frag | ZJT14-1 | Kongtougou | Central China | 18 | W Zhou | 82.2 | 8.2 | bdl | na | na | na | na | na | na | na | na | 0.7 | EPMA | ZHOU et al. 2009 | [5 empty] | Cu-Sn
frag | ZJT14-2 | Kongtougou | Central China | 18 | W Zhou | 71.9 | 16.6 | bdl | na | na | na | na | na | na | na | na | 0.5 | EPMA | ZHOU et al. 2009 | [5 empty] | Cu-Sn
frag | ZJT15 | Kongtougou | Central China | 18 | W Zhou | 82 | 10.9 | 1.6 | na | na | na | na | na | na | na | na | 1 | EPMA | ZHOU et al. 2009 | [5 empty] | Cu-Sn-Pb
frag | ZJT17 | Kongtougou | Central China | 18 | W Zhou | 96.4 | bdl | bdl | na | na | na | na | na | na | na | na | 1.5 | EPMA | ZHOU et al. 2009 | [5 empty] | Cu
frag | ZJT19-1 | Kongtougou | Central China | 18 | W Zhou | 82.6 | 13.9 | 0.4 | na | na | na | na | na | na | na | na | bdl | EPMA | ZHOU et al. 2009 | [5 empty] | Cu-Sn
frag | ZJT21-1 | Kongtougou | Central China | 18 | W Zhou | 96.5 | bdl | 1.3 | na | na | na | na | na | na | na | na | bdl | EPMA | ZHOU et al. 2009 | [5 empty] | Cu-Pb
frag | ZJT21-2 | Kongtougou | Central China | 18 | W Zhou | 85.5 | 9.2 | bdl | na | na | na | na | na | na | na | na | 0.6 | EPMA | ZHOU et al. 2009 | [5 empty] | Cu-Sn
frag | ZJT23-1 | Kongtougou | Central China | 18 | W Zhou | 88 | 10.4 | bdl | na | na | na | na | na | na | na | na | 0.6 | EPMA | ZHOU et al. 2009 | [5 empty] | Cu-Sn
dou | 1b-2 |  | Central China | 18 | W Zhou | 93.3 | 1.7 | 2.3 | na | na | na | na | na | na | na | na | na | Wet Chemical | HUA & LI 1982 | [5 empty] | Cu-Sn-Pb
zun | V-57 |  | Central China | 18 | W Zhou | 82.39 | 15.42 | 0.45 | na | na | na | na | na | na | na | na | na | Wet Chemical | HUA & LI 1982 | [5 empty] | Cu-Sn
vessel frag | IV-4 | Longxian | Central China | 18 | W Zhou | 79.16 | 8.97 | 6.16 | na | na | na | na | na | na | na | na | na | Wet Chemical | HUA & LI 1982 | [5 empty] | Cu-Sn-Pb
zhi | IV-6 |  | Central China | 18 | W Zhou | 87 | 3.5 | 7 | na | na | na | na | na | na | na | na | na | Wet Chemical | HUA & LI 1982 | [5 empty] | Cu-Sn-Pb
zhu | IV-7 |  | Central China | 18 | W Zhou | 82 | 8.3 | 4.9 | na | na | na | na | na | na | na | na | na | Wet Chemical | HUA & LI 1982 | [5 empty] | Cu-Sn-Pb
vessel | VI-37 | Junxian | Central China | 18 | W Zhou | 79.78 | 15 | 2.34 | na | na | na | na | na | na | na | na | na | Wet Chemical | HUA & LI 1982 | [5 empty] | Cu-Sn-Pb
zun | VI-38 | Junxian | Central China | 18 | W Zhou | 79.19 | 12.7 | 6.42 | na | na | na | na | na | na | na | na | na | Wet Chemical | HUA & LI 1982 | [5 empty] | Cu-Sn-Pb
ding | VI-39 | Qishan | Central China | 18 | W Zhou | 83.63 | 11.7 | 3.3 | na | na | na | na | na | na | na | na | na | Wet Chemical | HUA & LI 1982 | [5 empty] | Cu-Sn-Pb
vessel frag | VI-40 | Baoji | Central China | 18 | W Zhou | 86.01 | 11.24 | 2.12 | na | na | na | na | na | na | na | na | na | Wet Chemical | HUA & LI 1982 | [5 empty] | Cu-Sn-Pb
vessel | VI-52 |  | Central China | 18 | W Zhou | 75.8 | 12.2 | 8.8 | na | na | na | na | na | na | na | na | na | Wet Chemical | HUA & LI 1982 | [5 empty] | Cu-Sn-Pb
vessel | VII-15 |  | Central China | 18 | W Zhou | 75.1 | 11.5 | 10.3 | na | na | na | na | na | na | na | na | na | Wet Chemical | HUA & LI 1982 | [5 empty] | Cu-Sn-Pb
ding | 4434 | Sanmenxia | Central China | 18 | W Zhou |  | 18 | 2.6 | na | na | 1 | na | na | na | na | na | 0.6 | SEM-EDS | LI & HAN 1999 | [5 empty] | Cu-Sn-Pb
ding | 4463 | Sanmenxia | Central China | 18 | W Zhou |  | 9.4 | 15.8 | na | na | na | na | na | na | na | na | 0.4 | SEM-EDS | LI & HAN 1999 | [5 empty] | Cu-Sn-Pb
匜 | 4435 | Sanmenxia | Central China | 18 | W Zhou |  | 13.6 | 10.2 | na | na | na | na | na | na | na | na | 0.7 | SEM-EDS | LI & HAN 1999 | [5 empty] | Cu-Sn-Pb
匜 | 4307 | Sanmenxia | Central China | 18 | W Zhou |  | 20.6 | 10.6 | na | na | na | na | na | na | na | na | na | SEM-EDS | LI & HAN 1999 | [5 empty] | Cu-Sn-Pb
hu | 4464 | Sanmenxia | Central China | 18 | W Zhou |  | 8.3 | 26.4 | na | na | na | na | na | na | na | na | 1.8 | SEM-EDS | LI & HAN 1999 | [5 empty] | Cu-Sn-Pb
ding | 4401 | Sanmenxia | Central China | 18 | W Zhou |  | 18.9 | 6.1 | na | na | na | na | na | na | na | na | na | SEM-EDS | LI & HAN 1999 | [5 empty] | Cu-Sn-Pb
hu | 4442 | Sanmenxia | Central China | 18 | W Zhou |  | 17.1 | 6.5 | na | na | 0.8 | na | na | na | na | na | 0.6 | SEM-EDS | LI & HAN 1999 | [5 empty] | Cu-Sn-Pb
hu | 4428 | Sanmenxia | Central China | 18 | W Zhou |  | 8.5 | 25.6 | na | na | na | na | na | na | na | na | 1.3 | SEM-EDS | LI & HAN 1999 | [5 empty] | Cu-Sn-Pb
hu | 4402 | Sanmenxia | Central China | 18 | W Zhou |  | 14.5 | 3.1 | na | na | na | na | na | na | na | na | na | SEM-EDS | LI & HAN 1999 | [5 empty] | Cu-Sn-Pb
hu | 4433 | Sanmenxia | Central China | 18 | W Zhou |  | 18.2 | 30.4 | na | na | na | na | na | na | na | na | 0.4 | SEM-EDS | LI & HAN 1999 | [5 empty] | Cu-Sn-Pb
簋 | 4426 | Sanmenxia | Central China | 18 | W Zhou |  | 11.1 | 9.6 | na | na | na | na | na | na | na | na | na | SEM-EDS | LI & HAN 1999 | [5 empty] | Cu-Sn-Pb
he | 4438 | Sanmenxia | Central China | 18 | W Zhou |  | 11.7 | 9.6 | na | na | na | na | na | na | na | na | na | SEM-EDS | LI & HAN 1999 | [5 empty] | Cu-Sn-Pb
須 | 4440 | Sanmenxia | Central China | 18 | W Zhou |  | 11.4 | 6.3 | na | na | na | na | na | na | na | na | na | SEM-EDS | LI & HAN 1999 | [5 empty] | Cu-Sn-Pb
甫 | 4429 | Sanmenxia | Central China | 18 | W Zhou |  | 16.1 | 17.7 | na | na | na | na | na | na | na | na | na | SEM-EDS | LI & HAN 1999 | [5 empty] | Cu-Sn-Pb
甫 | 4443 | Sanmenxia | Central China | 18 | W Zhou |  | 19.9 | 11.5 | na | na | na | na | na | na | na | na | na | SEM-EDS | LI & HAN 1999 | [5 empty] | Cu-Sn-Pb
arrowhead | 4427 | Sanmenxia | Central China | 18 | W Zhou |  | 25.2 | 6 | na | na | na | na | na | na | na | na | na | SEM-EDS | LI & HAN 1999 | [5 empty] | Cu-Sn-Pb
ding | 4430 | Sanmenxia | Central China | 18 | W Zhou |  | 12.3 | 6.7 | na | na | na | na | na | na | na | na | 0.6 | SEM-EDS | LI & HAN 1999 | [5 empty] | Cu-Sn-Pb
arrowhead | 4403 | Sanmenxia | Central China | 18 | W Zhou |  | 20.1 | bdl | na | na | na | na | na | na | na | na | na | SEM-EDS | LI & HAN 1999 | [5 empty] | Cu-Sn
dagger-axe | 4432 | Sanmenxia | Central China | 18 | W Zhou |  | 21.3 | bdl | na | na | na | na | na | na | na | na | 0.7 | SEM-EDS | LI & HAN 1999 | [5 empty] | Cu-Sn
hu | 4406 | Sanmenxia | Central China | 18 | W Zhou |  | 13.5 | 13.8 | na | na | na | na | na | na | na | na | na | SEM-EDS | LI & HAN 1999 | [5 empty] | Cu-Sn-Pb
匜 | 4306 | Sanmenxia | Central China | 18 | W Zhou |  | 17 | 8.4 | na | na | na | na | na | na | na | na | na | SEM-EDS | LI & HAN 1999 | [5 empty] | Cu-Sn-Pb
pan | 4404 | Sanmenxia | Central China | 18 | W Zhou |  | 12.9 | 6.8 | na | na | na | na | na | na | na | na | na | SEM-EDS | LI & HAN 1999 | [5 empty] | Cu-Sn-Pb
yan | 4418 | Sanmenxia | Central China | 18 | W Zhou |  | 8.2 | 8.7 | na | na | na | na | na | na | na | na | na | SEM-EDS | LI & HAN 1999 | [5 empty] | Cu-Sn-Pb
車口 | 4431 | Sanmenxia | Central China | 18 | W Zhou |  | 18.2 | 10.8 | na | na | na | na | na | na | na | na | na | SEM-EDS | LI & HAN 1999 | [5 empty] | Cu-Sn-Pb
hu | 4421 | Sanmenxia | Central China | 18 | W Zhou |  | 8.2 | 4.1 | na | na | na | na | na | na | na | na | 1.1 | SEM-EDS | LI & HAN 1999 | [5 empty] | Cu-Sn-Pb
ding | 4419 | Sanmenxia | Central China | 18 | W Zhou |  | 11.4 | 5.1 | na | na | na | na | na | na | na | na | 0.9 | SEM-EDS | LI & HAN 1999 | [5 empty] | Cu-Sn-Pb
簋 | 4420 | Sanmenxia | Central China | 18 | W Zhou |  | 12.4 | 16.3 | na | na | na | na | na | na | na | na | na | SEM-EDS | LI & HAN 1999 | [5 empty] | Cu-Sn-Pb
ding | 4422 | Sanmenxia | Central China | 18 | W Zhou |  | 10.9 | 10.4 | na | na | na | na | na | na | na | na | na | SEM-EDS | LI & HAN 1999 | [5 empty] | Cu-Sn-Pb
簋 | 4459 | Sanmenxia | Central China | 18 | W Zhou |  | 9.9 | 13.9 | na | na | na | na | na | na | na | na | na | SEM-EDS | LI & HAN 1999 | [5 empty] | Cu-Sn-Pb
hu | 4423 | Sanmenxia | Central China | 18 | W Zhou |  | bdl | bdl | na | na | na | na | na | na | na | na | na | SEM-EDS | LI & HAN 1999 | [5 empty] | Cu
hu | 4424 | Sanmenxia | Central China | 18 | W Zhou |  | bdl | bdl | na | na | na | na | na | na | na | na | na | SEM-EDS | LI & HAN 1999 | [5 empty] | Cu
ding | 4460 | Sanmenxia | Central China | 18 | W Zhou |  | 12.5 | 13.3 | na | na | na | na | na | na | na | na | 0.4 | SEM-EDS | LI & HAN 1999 | [5 empty] | Cu-Sn-Pb
ding | 4425 | Sanmenxia | Central China | 18 | W Zhou |  | 11.2 | 14.8 | na | na | na | na | na | na | na | na | 2.3 | SEM-EDS | LI & HAN 1999 | [5 empty] | Cu-Sn-Pb
pan | 4461 | Sanmenxia | Central China | 18 | W Zhou |  | 4.7 | 13.7 | na | na | na | na | na | na | na | na | 1.2 | SEM-EDS | LI & HAN 1999 | [5 empty] | Cu-Sn-Pb
dagger-axe | M210:21 | Beiyao | Central China | 18 | W Zhou | 82.17 | 7.5 | 0.1 | na | na | na | na | 0.06 | na | na | na | 0.68 | SEM-EDS | LUYANG SHI WENWU GONGZUODUI 2002 | [5 empty] | Cu-Sn
dagger-axe | M78:5 | Beiyao | Central China | 18 | W Zhou | 62.22 | 5.38 | 26.6 | 1.6 | na | na | na | 0.03 | na | na | na | 1.72 | SEM-EDS | LUYANG SHI WENWU GONGZUODUI 2002 | [5 empty] | Cu-Sn-Pb
dagger-axe | M52:19 | Beiyao | Central China | 18 | W Zhou | 78.5 | 10.7 | 0.08 | 0.0168 | na | na | na | na | na | na | na | 0.32 | SEM-EDS | LUYANG SHI WENWU GONGZUODUI 2002 | [5 empty] | Cu-Sn
dagger-axe | M141:15 | Beiyao | Central China | 18 | W Zhou | 85 | 4.4 | 5.84 | 0.16 | na | na | na | na | na | na | na | 0.2 | SEM-EDS | LUYANG SHI WENWU GONGZUODUI 2002 | [5 empty] | Cu-Sn-Pb
dagger-axe | M306:5 | Beiyao | Central China | 18 | W Zhou | 76.2 | 12.8 | 0.2 | 0.91 | na | na | na | na | na | na | na | 0.58 | SEM-EDS | LUYANG SHI WENWU GONGZUODUI 2002 | [5 empty] | Cu-Sn
dagger-axe | M51:3 | Beiyao | Central China | 18 | W Zhou | 83 | 12.6 | 0.62 | 0.0135 | na | na | na | na | na | na | na | 0.06 | SEM-EDS | LUYANG SHI WENWU GONGZUODUI 2002 | [5 empty] | Cu-Sn
dagger-axe | M307:7 | Beiyao | Central China | 18 | W Zhou | 86.71 | 8.76 | 0.8 | na | na | na | na | 0.02 | na | na | na | 0.05 | SEM-EDS | LUYANG SHI WENWU GONGZUODUI 2002 | [5 empty] | Cu-Sn
dagger-axe | M215:76 | Beiyao | Central China | 18 | W Zhou | 84.31 | 11.65 | bdl | na | na | na | na | na | na | na | na | na | SEM-EDS | LUYANG SHI WENWU GONGZUODUI 2002 | [5 empty] | Cu-Sn
spearhead | M141:16 | Beiyao | Central China | 18 | W Zhou | 87.66 | 9.97 | 0.25 | na | na | na | na | na | na | na | na | 0.11 | SEM-EDS | LUYANG SHI WENWU GONGZUODUI 2002 | [5 empty] | Cu-Sn
sword | M215:55 | Beiyao | Central China | 18 | W Zhou | 88.22 | 11.76 | bdl | na | na | na | na | na | na | na | na | na | SEM-EDS | LUYANG SHI WENWU GONGZUODUI 2002 | [5 empty] | Cu-Sn
halberd | M5:16 | Beiyao | Central China | 18 | W Zhou | 76.2 | 9.8 | 3.2 | na | na | na | na | na | na | na | na | 1.6 | SEM-EDS | LUYANG SHI WENWU GONGZUODUI 2002 | [5 empty] | Cu-Sn-Pb
halberd | M112:5 | Beiyao | Central China | 18 | W Zhou | 84.49 | 10.31 | 0.17 | na | na | na | na | na | na | na | na | 0.11 | SEM-EDS | LUYANG SHI WENWU GONGZUODUI 2002 | [5 empty] | Cu-Sn
adze | M203:18 | Beiyao | Central China | 18 | W Zhou | 80 | 13.6 | 0.06 | na | na | na | na | na | na | na | na | 0.06 | SEM-EDS | LUYANG SHI WENWU GONGZUODUI 2002 | [5 empty] | Cu-Sn
adze | M210:34 | Beiyao | Central China | 18 | W Zhou | 87.2 | 9.7 | 3.3 | na | na | na | na | na | na | na | na | na | SEM-EDS | LUYANG SHI WENWU GONGZUODUI 2002 | [5 empty] | Cu-Sn-Pb
chisel | M139:17 | Beiyao | Central China | 18 | W Zhou | 80 | 15.2 | 0.33 | na | na | na | na | na | na | na | na | 0.8 | SEM-EDS | LUYANG SHI WENWU GONGZUODUI 2002 | [5 empty] | Cu-Sn
chariot fitting | M365:1 | Beiyao | Central China | 18 | W Zhou | 79 | 14.8 | 3.5 | 0.0128 | na | na | na | na | na | na | na | na | SEM-EDS | LUYANG SHI WENWU GONGZUODUI 2002 | [5 empty] | Cu-Sn-Pb
chariot fitting | M170:1 | Beiyao | Central China | 18 | W Zhou | 70 | 16.6 | 6.32 | 0.004 | na | na | na | na | na | na | na | 1.26 | SEM-EDS | LUYANG SHI WENWU GONGZUODUI 2002 | [5 empty] | Cu-Sn-Pb
chariot fitting | M118:20 | Beiyao | Central China | 18 | W Zhou | 85.19 | 4.04 | 0.18 | na | na | na | na | 0.19 | na | na | na | 0.28 | SEM-EDS | LUYANG SHI WENWU GONGZUODUI 2002 | [5 empty] | Cu-Sn
chariot fitting | M307:2 | Beiyao | Central China | 18 | W Zhou | 63 | 9.8 | 22 | 0.83 | na | na | na | na | na | na | na | 0.2 | SEM-EDS | LUYANG SHI WENWU GONGZUODUI 2002 | [5 empty] | Cu-Sn-Pb
chariot fitting |  | Beiyao | Central China | 18 | W Zhou | 76.62 | 11.17 | 11.25 | na | na | na | na | na | na | na | na | 0.02 | SEM-EDS | LUYANG SHI WENWU GONGZUODUI 2002 | [5 empty] | Cu-Sn-Pb
chariot fitting | M662:6 | Beiyao | Central China | 18 | W Zhou | 65 | 17.2 | 4.7 | 0.43 | na | na | na | na | na | na | na | 2.04 | SEM-EDS | LUYANG SHI WENWU GONGZUODUI 2002 | [5 empty] | Cu-Sn-Pb
chariot fitting | M203:3 | Beiyao | Central China | 18 | W Zhou | 84.49 | 8.18 | 0.01 | na | na | na | na | 0.02 | na | na | na | 0.06 | SEM-EDS | LUYANG SHI WENWU GONGZUODUI 2002 | [5 empty] | Cu-Sn
chariot bell | M234:6 | Beiyao | Central China | 18 | W Zhou | 74 | 16.9 | 0.16 | na | na | na | na | na | na | na | na | 0.1 | SEM-EDS | LUYANG SHI WENWU GONGZUODUI 2002 | [5 empty] | Cu-Sn
chariot fitting | M17:14-1 | Beiyao | Central China | 18 | W Zhou | 78.61 | 9.79 | 8.31 | na | na | na | na | na | na | na | na | 0.19 | SEM-EDS | LUYANG SHI WENWU GONGZUODUI 2002 | [5 empty] | Cu-Sn-Pb
chariot fitting | M115:14 | Beiyao | Central China | 18 | W Zhou | 69 | 19.4 | 9.4 | na | na | na | na | na | na | na | na | na | SEM-EDS | LUYANG SHI WENWU GONGZUODUI 2002 | [5 empty] | Cu-Sn-Pb
ding | JHM1013:34 | Yuncheng | Central China | 18 | W Zhou | 80.88 | 16.79 | 0.4 | na | na | na | na | na | na | na | na | 1.12 | ICP-AES | SHAANXI KAGU YANJIUSUO 2012 | [5 empty] | Cu-Sn
ding | JHM1153:1 | Yuncheng | Central China | 18 | W Zhou | 87.03 | 10.22 | 0.74 | na | na | na | na | na | na | na | na | 0.5 | ICP-AES | SHAANXI KAGU YANJIUSUO 2012 | [5 empty] | Cu-Sn
ding | JHM2021:7 | Yuncheng | Central China | 18 | W Zhou | 76.69 | 17.08 | 3.17 | 0.2736 | 0.0209 | 0.1008 | 0.0153 | 0.1959 | na | na | 0.097 | 1.85 | ICP-AES | SHAANXI KAGU YANJIUSUO 2012 | [5 empty] | Cu-Sn-Pb
ding | JHM2022:185 | Yuncheng | Central China | 18 | W Zhou | 81.05 | 15.34 | 1.86 | 0.1533 | 0.0099 | 0.0922 | 0.0142 | 0.0904 | na | na | 0.0171 | 0.57 | ICP-AES | SHAANXI KAGU YANJIUSUO 2012 | [5 empty] | Cu-Sn-Pb
ding | JHM2022:203 | Yuncheng | Central China | 18 | W Zhou | 75.55 | 22.4 | 0.83 | na | na | na | na | na | na | na | na | 0.6 | ICP-AES | SHAANXI KAGU YANJIUSUO 2012 | [5 empty] | Cu-Sn
ding | JHM2047:5 | Yuncheng | Central China | 18 | W Zhou | 81.47 | 16.65 | 0.21 | na | na | na | na | na | na | na | na | 1.06 | ICP-AES | SHAANXI KAGU YANJIUSUO 2012 | [5 empty] | Cu-Sn
ding | JHM2047:5 | Yuncheng | Central China | 18 | W Zhou | 90.36 | 6.81 | 0.21 | na | na | na | na | na | na | na | na | 1.45 | ICP-AES | SHAANXI KAGU YANJIUSUO 2012 | [5 empty] | Cu-Sn
ding | JHM2056:35 | Yuncheng | Central China | 18 | W Zhou | 85.49 | 13.2 | 0.84 | na | na | na | na | na | na | na | na | 0.38 | ICP-AES | SHAANXI KAGU YANJIUSUO 2012 | [5 empty] | Cu-Sn
ding | JHM3250:22 | Yuncheng | Central China | 18 | W Zhou | 88.42 | 1.86 | 7.26 | na | na | na | na | na | na | na | na | 0.87 | ICP-AES | SHAANXI KAGU YANJIUSUO 2012 | [5 empty] | Cu-Sn-Pb
ding | JHM3207:6 | Yuncheng | Central China | 18 | W Zhou | 78.9 | 20.04 | 0.42 | 0.4766 | 0.009 | 0.0386 | 0.0236 | 0.1046 | na | na | 0.0074 | 0.32 | ICP-AES | SHAANXI KAGU YANJIUSUO 2012 | [5 empty] | Cu-Sn
ding | JHM3258:7 | Yuncheng | Central China | 18 | W Zhou | 72.92 | 23.09 | 3.08 | na | na | na | na | na | na | na | na | 0.22 | ICP-AES | SHAANXI KAGU YANJIUSUO 2012 | [5 empty] | Cu-Sn-Pb
ding | JHM3280:1 | Yuncheng | Central China | 18 | W Zhou | 85.34 | 11.53 | 0.8 | na | na | na | na | na | na | na | na | 0.84 | ICP-AES | SHAANXI KAGU YANJIUSUO 2012 | [5 empty] | Cu-Sn
gui | JHM1013:29 | Yuncheng | Central China | 18 | W Zhou | 97.15 | 1.24 | 1.09 | 0.222 | 0.0106 | 0.0825 | 0.0524 | 0.0898 | na | na | 0.0206 | 0.12 | ICP-AES | SHAANXI KAGU YANJIUSUO 2012 | [5 empty] | Cu-Sn-Pb
gui | JHM2034:6 | Yuncheng | Central China | 18 | W Zhou | 74.24 | 23.59 | 0.26 | na | na | na | na | na | na | na | na | 1.24 | ICP-AES | SHAANXI KAGU YANJIUSUO 2012 | [5 empty] | Cu-Sn
gui | JHM2047:18 | Yuncheng | Central China | 18 | W Zhou | 76.21 | 18.66 | 3 | na | na | na | na | na | na | na | na | 0.79 | ICP-AES | SHAANXI KAGU YANJIUSUO 2012 | [5 empty] | Cu-Sn-Pb
gui | JHM2055:54 | Yuncheng | Central China | 18 | W Zhou | 78.05 | 16.91 | 4.09 | 0.0778 | 0.0121 | 0.0539 | 0.0192 | 0.1583 | na | na | 0.0057 | 0.14 | ICP-AES | SHAANXI KAGU YANJIUSUO 2012 | [5 empty] | Cu-Sn-Pb
gui | JHM2082:8 | Yuncheng | Central China | 18 | W Zhou | 74.93 | 18.55 | 3.78 | na | na | na | na | na | na | na | na | 1.28 | ICP-AES | SHAANXI KAGU YANJIUSUO 2012 | [5 empty] | Cu-Sn-Pb
gui | JHM2158:148 | Yuncheng | Central China | 18 | W Zhou | 74 | 19.77 | 4.07 | 0.6336 | 0.0215 | 0.105 | 0.017 | 0.1416 | na | na | 0.0099 | 0.74 | ICP-AES | SHAANXI KAGU YANJIUSUO 2012 | [5 empty] | Cu-Sn-Pb
gui | JHM2158:149 | Yuncheng | Central China | 18 | W Zhou | 73.6 | 24.49 | 0.75 | na | na | na | na | na | na | na | na | 0.36 | ICP-AES | SHAANXI KAGU YANJIUSUO 2012 | [5 empty] | Cu-Sn
gui | JHM2165:63 | Yuncheng | Central China | 18 | W Zhou | 78.52 | 15.69 | 2.87 | na | na | na | na | na | na | na | na | 1.55 | ICP-AES | SHAANXI KAGU YANJIUSUO 2012 | [5 empty] | Cu-Sn-Pb
gui | JHM3098:5 | Yuncheng | Central China | 18 | W Zhou | 76.61 | 16.85 | 4.78 | na | na | na | na | na | na | na | na | 0.3 | ICP-AES | SHAANXI KAGU YANJIUSUO 2012 | [5 empty] | Cu-Sn-Pb
yan | JHM1011:64 | Yuncheng | Central China | 18 | W Zhou | 79.22 | 18.17 | 1.01 | na | na | na | na | na | na | na | na | 0.83 | ICP-AES | SHAANXI KAGU YANJIUSUO 2012 | [5 empty] | Cu-Sn-Pb
yan | JHM2021:5 | Yuncheng | Central China | 18 | W Zhou | 87.45 | 11.79 | 0.58 | na | na | na | na | na | na | na | na | 0.14 | ICP-AES | SHAANXI KAGU YANJIUSUO 2012 | [5 empty] | Cu-Sn
yan | JHM3250:48 | Yuncheng | Central China | 18 | W Zhou | 80.62 | 13.94 | 4.51 | na | na | na | na | na | na | na | na | 0.12 | ICP-AES | SHAANXI KAGU YANJIUSUO 2012 | [5 empty] | Cu-Sn-Pb
pan | JHM1011:59 | Yuncheng | Central China | 18 | W Zhou | 77.25 | 19.89 | 1.19 | 0.1625 | 0.0123 | 0.0484 | 0.0121 | 0.1104 | na | na | 0.0086 | 0.99 | ICP-AES | SHAANXI KAGU YANJIUSUO 2012 | [5 empty] | Cu-Sn-Pb
pan | JHM2165:58 | Yuncheng | Central China | 18 | W Zhou | 75.34 | 18.71 | 3.16 | 0.3643 | 0.0072 | 0.0653 | 0.0283 | 0.1065 | na | na | 0.006 | 1.27 | ICP-AES | SHAANXI KAGU YANJIUSUO 2012 | [5 empty] | Cu-Sn-Pb
pan | JHM3250:38 | Yuncheng | Central China | 18 | W Zhou | 86.41 | 9.52 | 3.39 | na | na | na | na | na | na | na | na | 0.08 | ICP-AES | SHAANXI KAGU YANJIUSUO 2012 | [5 empty] | Cu-Sn-Pb
zun | JHM1013:20 | Yuncheng | Central China | 18 | W Zhou | 89.18 | 7.28 | 2.47 | na | na | na | na | na | na | na | na | 0.1 | ICP-AES | SHAANXI KAGU YANJIUSUO 2012 | [5 empty] | Cu-Sn-Pb
zun | JHM3250:47 | Yuncheng | Central China | 18 | W Zhou | 79.14 | 17.19 | 2.57 | 0.159 | 0.0129 | 0.048 | 0.0127 | 0.108 | na | na | 0.0094 | 0.54 | ICP-AES | SHAANXI KAGU YANJIUSUO 2012 | [5 empty] | Cu-Sn-Pb
you | JHM2531:13 | Yuncheng | Central China | 18 | W Zhou | 74.95 | 24.18 | 0.44 | na | na | na | na | na | na | na | na | 0.31 | ICP-AES | SHAANXI KAGU YANJIUSUO 2012 | [5 empty] | Cu-Sn
hu | JHM3250:54 | Yuncheng | Central China | 18 | W Zhou | 74.61 | 21.25 | 2.92 | 0.1497 | 0.0106 | 0.09 | 0.0148 | 0.0887 | na | na | 0.0176 | 0.09 | ICP-AES | SHAANXI KAGU YANJIUSUO 2012 | [5 empty] | Cu-Sn-Pb
hu | JHM1011:62 | Yuncheng | Central China | 18 | W Zhou | 78.81 | 19.64 | 1.31 | 0.4904 | 0.0082 | 0.038 | 0.0233 | 0.1069 | na | na | 0.0065 | 0.16 | ICP-AES | SHAANXI KAGU YANJIUSUO 2012 | [5 empty] | Cu-Sn-Pb
觯zhi | JHM3250:37 | Yuncheng | Central China | 18 | W Zhou | 84.94 | 13 | 1.7 | na | na | na | na | na | na | na | na | 0.1 | ICP-AES | SHAANXI KAGU YANJIUSUO 2012 | [5 empty] | Cu-Sn-Pb
he | JHM2021:27 | Yuncheng | Central China | 18 | W Zhou | 82.81 | 16.35 | 0.26 | na | na | na | na | na | na | na | na | 0.26 | ICP-AES | SHAANXI KAGU YANJIUSUO 2012 | [5 empty] | Cu-Sn
he | JHM2606:1 | Yuncheng | Central China | 18 | W Zhou | 79.96 | 17.8 | 1.79 | na | na | na | na | na | na | na | na | 0.11 | ICP-AES | SHAANXI KAGU YANJIUSUO 2012 | [5 empty] | Cu-Sn-Pb
li | JHM2165:117 | Yuncheng | Central China | 18 | W Zhou | 72.05 | 21.35 | 5.15 | 0.2278 | 0.099 | 0.084 | 0.053 | 0.0915 | na | na | 0.0203 | 0.67 | ICP-AES | SHAANXI KAGU YANJIUSUO 2012 | [5 empty] | Cu-Sn-Pb
dagger-axe | JHM1008:67 | Yuncheng | Central China | 18 | W Zhou | 74.81 | 19.47 | 4.28 | na | na | na | na | na | na | na | na | 0.24 | ICP-AES | SHAANXI KAGU YANJIUSUO 2012 | [5 empty] | Cu-Sn-Pb
dagger-axe | JHM1016:34 | Yuncheng | Central China | 18 | W Zhou | 72.79 | 25.73 | 0.95 | na | na | na | na | na | na | na | na | 0.15 | ICP-AES | SHAANXI KAGU YANJIUSUO 2012 | [5 empty] | Cu-Sn
dagger-axe | JHM1106:2 | Yuncheng | Central China | 18 | W Zhou | 72.71 | 22.65 | 3.16 | na | na | na | na | na | na | na | na | 0.22 | ICP-AES | SHAANXI KAGU YANJIUSUO 2012 | [5 empty] | Cu-Sn-Pb
dagger-axe | JHM2001:17 | Yuncheng | Central China | 18 | W Zhou | 76.03 | 20.55 | 0.5 | na | na | na | na | na | na | na | na | 1.56 | ICP-AES | SHAANXI KAGU YANJIUSUO 2012 | [5 empty] | Cu-Sn
dagger-axe | JHM2061:7 | Yuncheng | Central China | 18 | W Zhou | 84.36 | 10.76 | 4.59 | na | na | na | na | na | na | na | na | 0.16 | ICP-AES | SHAANXI KAGU YANJIUSUO 2012 | [5 empty] | Cu-Sn-Pb
dagger-axe | JHM2167:7 | Yuncheng | Central China | 18 | W Zhou | 72.03 | 18.26 | 7.88 | na | na | na | na | na | na | na | na | 0.06 | ICP-AES | SHAANXI KAGU YANJIUSUO 2012 | [5 empty] | Cu-Sn-Pb
knife | JHM2049:10 | Yuncheng | Central China | 18 | W Zhou | 81.64 | 15.54 | 1.42 | na | na | na | na | na | na | na | na | 0.55 | ICP-AES | SHAANXI KAGU YANJIUSUO 2012 | [5 empty] | Cu-Sn-Pb
knife | JHM2064:35 | Yuncheng | Central China | 18 | W Zhou | 78.66 | 20.6 | 0.34 | na | na | na | na | na | na | na | na | 0.23 | ICP-AES | SHAANXI KAGU YANJIUSUO 2012 | [5 empty] | Cu-Sn
spearhead | JHM2058:2 | Yuncheng | Central China | 18 | W Zhou | 76.73 | 17.85 | 4.15 | na | na | na | na | na | na | na | na | 0.39 | ICP-AES | SHAANXI KAGU YANJIUSUO 2012 | [5 empty] | Cu-Sn-Pb
chisel | JHM1006:155 | Yuncheng | Central China | 18 | W Zhou | 76.61 | 19.01 | 2.71 | na | na | na | na | na | na | na | na | 0.55 | ICP-AES | SHAANXI KAGU YANJIUSUO 2012 | [5 empty] | Cu-Sn-Pb
tool | JHM1011:178 | Yuncheng | Central China | 18 | W Zhou | 74.53 | 23.31 | 0.34 | na | na | na | na | na | na | na | na | 1.15 | ICP-AES | SHAANXI KAGU YANJIUSUO 2012 | [5 empty] | Cu-Sn
axe | JHM2058:24 | Yuncheng | Central China | 18 | W Zhou | 81.37 | 17.7 | 0.27 | na | na | na | na | na | na | na | na | 0.46 | ICP-AES | SHAANXI KAGU YANJIUSUO 2012 | [5 empty] | Cu-Sn
chariot fitting | JHM1006:158 | Yuncheng | Central China | 18 | W Zhou | 76.81 | 20.37 | 0.54 | na | na | na | na | na | na | na | na | 1.43 | ICP-AES | SHAANXI KAGU YANJIUSUO 2012 | [5 empty] | Cu-Sn
chariot fitting | JHM1008:31 | Yuncheng | Central China | 18 | W Zhou | 90.16 | 6.66 | 2.24 | na | na | na | na | na | na | na | na | 0.37 | ICP-AES | SHAANXI KAGU YANJIUSUO 2012 | [5 empty] | Cu-Sn-Pb
chariot fitting | JHM1011:15 | Yuncheng | Central China | 18 | W Zhou | 83.82 | 15.14 | 0.52 | na | na | na | na | na | na | na | na | 0.25 | ICP-AES | SHAANXI KAGU YANJIUSUO 2012 | [5 empty] | Cu-Sn
chariot fitting | JHM1013:53 | Yuncheng | Central China | 18 | W Zhou | 94.03 | 4.53 | 1.14 | na | na | na | na | na | na | na | na | 0.1 | ICP-AES | SHAANXI KAGU YANJIUSUO 2012 | [5 empty] | Cu-Sn-Pb
chariot fitting | JHM1016:98 | Yuncheng | Central China | 18 | W Zhou | 75.76 | 22.94 | 0.66 | na | na | na | na | na | na | na | na | 0.24 | ICP-AES | SHAANXI KAGU YANJIUSUO 2012 | [5 empty] | Cu-Sn
chariot fitting | JHM1016:133 | Yuncheng | Central China | 18 | W Zhou | 77.54 | 18.44 | 2.04 | na | na | na | na | na | na | na | na | 1.08 | ICP-AES | SHAANXI KAGU YANJIUSUO 2012 | [5 empty] | Cu-Sn-Pb
chariot fitting | JHM2022:130 | Yuncheng | Central China | 18 | W Zhou | 84.06 | 15.52 | 0.21 | na | na | na | na | na | na | na | na | 0.15 | ICP-AES | SHAANXI KAGU YANJIUSUO 2012 | [5 empty] | Cu-Sn
chariot fitting | JHM2022:150 | Yuncheng | Central China | 18 | W Zhou | 80.96 | 17.8 | 0.69 | na | na | na | na | na | na | na | na | 0.34 | ICP-AES | SHAANXI KAGU YANJIUSUO 2012 | [5 empty] | Cu-Sn
chariot fitting | JHM2022:152 | Yuncheng | Central China | 18 | W Zhou | 78.64 | 20.02 | 0.68 | na | na | na | na | na | na | na | na | 0.21 | ICP-AES | SHAANXI KAGU YANJIUSUO 2012 | [5 empty] | Cu-Sn
鑒 | JHM2606:1 | Yuncheng | Central China | 18 | W Zhou | 79.96 | 17.8 | 1.79 | 0.354 | 0.008 | 0.0643 | 0.0284 | 0.1043 | na | na | 0.0068 | na | ICP-AES | SHAANXI KAGU YANJIUSUO 2012 | [5 empty] | Cu-Sn-Pb
ding | JHM3250:44 | Yuncheng | Central China | 18 | W Zhou | 70.17 | 9.62 | 17.21 | 0.0765 | 0.0128 | 0.0533 | 0.0197 | 0.155 | na | na | 0.0066 | na | ICP-AES | SHAANXI KAGU YANJIUSUO 2012 | [5 empty] | Cu-Sn-Pb
ding | JHM2036:9 | Yuncheng | Central China | 18 | W Zhou | 0.34 | 98.12 | 0.38 | na | na | na | na | na | na | na | na | na | ICP-AES | SHAANXI KAGU YANJIUSUO 2012 | [5 empty] | Cu-Sn
vessel | JHM2034:19 | Yuncheng | Central China | 18 | W Zhou | 0.62 | 98.22 | 0.28 | na | na | na | na | na | na | na | na | na | ICP-AES | SHAANXI KAGU YANJIUSUO 2012 | [5 empty] | Cu-Sn
ding | B014 | Qishan | Central China | 18 | W Zhou | 83.63 | 11.7 | 3.3 | na | na | na | 0.01 | na | na | na | na | 0.028 | SEM-EDS | TIAN 1981 | [5 empty] | Cu-Sn-Pb
dagger-axe | F7 | Fengxiang | Central China | 18 | W Zhou | 78.81 | 16.73 | 4.46 | 0.182 | 0.0566 | 0.141 | 0.0157 | 0.209 | 0.0019 | na | 0.0045 | na | LA-ICP-MS | JIA 2011 | [5 empty] | Cu-Sn-Pb
frag | Sfz01 | Lijia | Central China | 18 | W Zhou |  | bdl | bdl | 0.469 | 0.0057 | 0.0436 | 0.1593 | 1.18 | na | na | 0.1443 | na | LA-ICP-MS | JIA 2011 | [5 empty] | Cu
frag | Sfz03 | Lijia | Central China | 18 | W Zhou |  | bdl | bdl | 0.4212 | 0.0129 | 0.0694 | 0.0744 | 1.405 | na | na | 0.0292 | na | LA-ICP-MS | JIA 2011 | [5 empty] | Cu
fish | LXT1 | Lixian | Central China | 18 | W Zhou | 97.89 | 2.11 | bdl | 0.203 | 0.045 | 0.104 | 0.0188 | 0.138 | 0.0027 | na | 0.0012 | na | LA-ICP-MS | JIA 2011 | [5 empty] | Cu-Sn
fish | LXT2 | Lixian | Central China | 18 | W Zhou | 88.2 | 5.8 | 5.9 | 0.248 | 0.0695 | 0.403 | 0.0183 | 0.304 | 0.0035 | na | 0.0043 | na | LA-ICP-MS | JIA 2011 | [5 empty] | Cu-Sn-Pb
dagger-axe | LXT3 | Lixian | Central China | 18 | W Zhou | 84.73 | 10.92 | 3.93 | 0.285 | 0.059 | 0.134 | 0.0717 | 0.05 | 0.0041 | na | 0.006 | na | LA-ICP-MS | JIA 2011 | [5 empty] | Cu-Sn-Pb
sword | M2003 | Lixian | Central China | 18 | W Zhou |  | bdl | bdl | na | na | na | na | na | na | na | na | na | LA-ICP-MS | JIA 2011 | [5 empty] | Cu
ding | M18-1 | Lixian | Central China | 18 | W Zhou | 97.15 | 1.99 | bdl | 0.16 | 0.0045 | 0.0597 | 0.0119 | 0.13 | 0.0009 | na | 0.005 | na | LA-ICP-MS | JIA 2011 | [5 empty] | Cu-Sn
ding | M18-2 | Lixian | Central China | 18 | W Zhou |  | bdl | bdl | 0.0347 | 0.0193 | 0.122 | 0.003 | 0.13 | 0.0017 | na | 0.002 | na | LA-ICP-MS | JIA 2011 | [5 empty] | Cu
ding | M18-3 | Lixian | Central China | 18 | W Zhou |  | bdl | bdl | na | na | na | na | na | na | na | na | na | LA-ICP-MS | JIA 2011 | [5 empty] | Cu
ding | M18-4 | Lixian | Central China | 18 | W Zhou |  | bdl | bdl | na | na | na | na | na | na | na | na | na | LA-ICP-MS | JIA 2011 | [5 empty] | Cu
ding | M18-5 | Lixian | Central China | 18 | W Zhou |  | bdl | bdl | 0.0731 | 0.0497 | 0.162 | 0.0059 | 0.14 | 0.0022 | na | 0.0024 | na | LA-ICP-MS | JIA 2011 | [5 empty] | Cu
gui | M13 | Lixian | Central China | 18 | W Zhou |  | bdl | bdl | na | na | na | na | na | na | na | na | na | LA-ICP-MS | JIA 2011 | [5 empty] | Cu
gui | M12 | Lixian | Central China | 18 | W Zhou |  | bdl | bdl | na | na | na | na | na | na | na | na | na | LA-ICP-MS | JIA 2011 | [5 empty] | Cu
gui | M12 | Lixian | Central China | 18 | W Zhou |  | bdl | bdl | na | na | na | na | na | na | na | na | na | LA-ICP-MS | JIA 2011 | [5 empty] | Cu
ding | M17-1 | Lixian | Central China | 18 | W Zhou | 94.29 | 3.55 | 2.16 | na | na | na | na | na | na | na | na | na | LA-ICP-MS | JIA 2011 | [5 empty] | Cu-Sn-Pb
ding | M17-2 | Lixian | Central China | 18 | W Zhou |  | bdl | bdl | na | na | na | na | na | na | na | na | na | LA-ICP-MS | JIA 2011 | [5 empty] | Cu
ding | M17-3 | Lixian | Central China | 18 | W Zhou |  | bdl | bdl | 0.122 | 0.048 | 0.131 | 0.0164 | 0.11 | 0.002 | na | 0.0019 | na | LA-ICP-MS | JIA 2011 | [5 empty] | Cu
ding | M17-4 | Lixian | Central China | 18 | W Zhou |  | bdl | bdl | 0.114 | 0.038 | 0.134 | 0.0164 | 0.126 | 0.0017 | na | 0.0021 | na | LA-ICP-MS | JIA 2011 | [5 empty] | Cu
dagger-axe | M8 | Lixian | Central China | 18 | W Zhou |  | bdl | bdl | na | na | na | na | na | na | na | na | na | LA-ICP-MS | JIA 2011 | [5 empty] | Cu
ding | M9-1 | Lixian | Central China | 18 | W Zhou |  | bdl | bdl | na | na | na | na | na | na | na | na | na | LA-ICP-MS | JIA 2011 | [5 empty] | Cu
ding | M9-2 | Lixian | Central China | 18 | W Zhou |  | bdl | bdl | na | na | na | na | na | na | na | na | na | LA-ICP-MS | JIA 2011 | [5 empty] | Cu
ingot | Tcf2001 | Tongling | Central China | 18 | W Zhou | 76.5 | 0.14 | 0.03 | 1.08 | 0.09 | 0.0051 | 0.046 | 0.0015 | bdl | 0.12 | 0.084 | 19.73 | ICP-AES | WEI 2007 | [5 empty] | Cu
ingot | Tcf2002 | Tongling | Central China | 18 | W Zhou | 94.6 | 0.03 | 0.02 | 0.14 | 0.0034 | 0.0057 | 0.021 | 0.0077 | bdl | 0.14 | 0.036 | 2.14 | ICP-AES | WEI 2007 | [5 empty] | Cu
ingot | Ncj2004 | Nanling | Central China | 18 | W Zhou | 90.6 | 0.1 | 0.07 | 0.14 | 0.0077 | 0.0093 | 0.061 | 0.0072 | bdl | 0.05 | 0.029 | 5.37 | ICP-AES | WEI 2007 | [5 empty] | Cu
ingot | Ncj2001 | Nanling | Central China | 18 | W Zhou | 92.41 | 0.035 | 0.03 | 0.17 | 0.047 | 0.0081 | 0.021 | 0.0032 | bdl | 0.07 | 0.02 | 2.14 | ICP-AES | WEI 2007 | [5 empty] | Cu
frag | Ncj2003 | Nanling | Central China | 18 | W Zhou | 75.1 | 20.79 | 0.1 | 0.24 | 0.042 | 0.0091 | 0.1 | 0.0079 | bdl | 0.02 | 0.025 | 0.016 | ICP-AES | WEI 2007 | [5 empty] | Cu-Sn
frag | HY201 | Heying | Central China | 18 | W Zhou | 47.9 | 7.6 | 50.4 | 0.0295 | 0.0053 | 0.0082 | 0.0118 | 0.1084 | bdl | bdl | 0.0037 | bdl | ICP-AES | WEI 2007 | [5 empty] | Cu-Sn-Pb
frag | HY202 | Heying | Central China | 18 | W Zhou | 71.3 | 10.2 | 13.7 | 0.2786 | 0.03 | 0.0097 | 0.0278 | 0.1172 | bdl | bdl | 0.0045 | bdl | ICP-AES | WEI 2007 | [5 empty] | Cu-Sn-Pb
frag | HY203 | Heying | Central China | 18 | W Zhou | 49.7 | 32.7 | 9.8 | 0.2785 | 0.0269 | 0.0115 | 0.0148 | 0.1696 | bdl | bdl | 0.0034 | bdl | ICP-AES | WEI 2007 | [5 empty] | Cu-Sn-Pb
frag | HY204 | Heying | Central China | 18 | W Zhou | 71.3 | 5.2 | 20.5 | 1.34 | 0.0267 | 0.0078 | 0.0369 | 0.1328 | bdl | bdl | 0.0096 | bdl | ICP-AES | WEI 2007 | [5 empty] | Cu-Sn-Pb
frag | HY205 | Heying | Central China | 18 | W Zhou | 66.4 | 19.7 | 11 | 0.1318 | 0.114 | 0.011 | 0.0221 | 0.2522 | bdl | bdl | 0.0087 | bdl | ICP-AES | WEI 2007 | [5 empty] | Cu-Sn-Pb
sword | NJ2010 | Nanling | Central China | 18 | W Zhou |  | bdl | bdl | 0.0329 | 0.0189 | 0.0462 | 0.106 | bdl | bdl | bdl | 0.0254 | bdl | ICP-AES | WEI 2007 | [5 empty] | Cu
knife | NJ2002 | Nanling | Central China | 18 | W Zhou |  | bdl | bdl | 0.15 | 0.0096 | 0.0102 | 0.0453 | 0.011 | bdl | bdl | 0.0186 | bdl | ICP-AES | WEI 2007 | [5 empty] | Cu
chariot fitting | Qfz202 | Huaibei | Central China | 18 | W Zhou | 68.2 | 12 | 17 | 0.3937 | 0.0491 | 0.0161 | 0.0057 | 0.001 | bdl | 0.0119 | 0.0014 | 0.28 | ICP-AES | WEI 2007 | [5 empty] | Cu-Sn-Pb
slag | NjZ1 | Nanling | Central China | 18 | W Zhou | 2.47 | bdl | 0.00252 | 0.00023 | 0.00065 | 0.0004 | 0.00594 | bdl | bdl | 0.195 | 0.0113 | bdl | ICP-AES | WEI 2007
slag | NJZ3 | Nanling | Central China | 18 | W Zhou | 0.3 | bdl | 0.0082 | bdl | bdl | bdl | 0.00402 | bdl | bdl | 0.065 | 0.0112 | bdl | ICP-AES | WEI 2007
slag | TmZ06 | Tongling | Central China | 18 | W Zhou | 0.42 | 0.007 | 0.0071 | 0.00328 | 0.00058 | bdl | 0.00352 | bdl | bdl | 0.0875 | 0.0175 | bdl | ICP-AES | WEI 2007
slag | NJZ8 | Nanling | Central China | 18 | W Zhou | 0.55 | bdl | 0.00423 | bdl | 0.0021 | bdl | 0.00121 | bdl | bdl | 0.203 | 0.0132 | bdl | ICP-AES | WEI 2007
slag | TwZ01 | Tongling | Central China | 18 | W Zhou | 0.88 | bdl | 0.00189 | bdl | 0.00025 | bdl | 0.00079 | bdl | bdl | 0.045 | 0.0151 | bdl | ICP-AES | WEI 2007
vessel | Ofz201 | Huaibei | Central China | 18 | W Zhou | 72.1 | 11.4 | 14.2 | 0.239 | 0.0268 | 0.0106 | 0.0429 | 0.0384 | 0.00473 | 0.0105 | 0.0294 | 0.16 | ICP-AES | WEI 2007 | [5 empty] | Cu-Sn-Pb
he |  | Nanling | Central China | 18 | W Zhou | 76.34 | 21.65 | 1.84 | na | na | na | na | na | na | na | na | na | SEM-EDS | JIA 2012 | [5 empty] | Cu-Sn-Pb
sword |  | Nanling | Central China | 18 | W Zhou | 82.41 | 17.59 | bdl | na | na | na | na | na | na | na | na | na | SEM-EDS | JIA 2012 | [5 empty] | Cu-Sn
dagger-axe |  | Nanling | Central China | 18 | W Zhou | 78.68 | 21.32 | bdl | na | na | na | na | na | na | na | na | na | SEM-EDS | JIA 2012 | [5 empty] | Cu-Sn
chariot fitting |  | Nanling | Central China | 18 | W Zhou | 89.34 | 10.66 | bdl | na | na | na | na | na | na | na | na | na | SEM-EDS | JIA 2012 | [5 empty] | Cu-Sn
knife | M16:20 | Xujianian | Hexi | 20 | Siwa | 88.6 | 1.61 | 6.05 | 0.288 | 0.061 | 0.156 | na | na | na | na | na | 0.006 | ICP-AES | ZHONGGUO SHEHUI 2006 | [5 empty] | Cu-Sn-Pb
bell | M70:2 | Xujianian | Hexi | 20 | Siwa | 94.5 | 0.83 | 3.84 | 0.102 | 0.025 | 0.183 | na | na | na | na | na | 0.002 | ICP-AES | ZHONGGUO SHEHUI 2006 | [5 empty] | Cu-Pb
bell | M79:27 | Xujianian | Hexi | 20 | Siwa | 81 | 0.004 | 16.5 | 0.315 | 0.021 | 0.093 | na | na | na | na | na | 0.154 | ICP-AES | ZHONGGUO SHEHUI 2006 | [5 empty] | Cu-Pb
spearhead | M70:3 | Xujianian | Hexi | 20 | Siwa | 91.5 | 2.88 | 6.23 | 0.119 | 0.018 | 0.114 | na | na | na | na | na | 0.084 | ICP-AES | ZHONGGUO SHEHUI 2006 | [5 empty] | Cu-Sn-Pb
dagger-axe | M70:7 | Xujianian | Hexi | 20 | Siwa | 63.3 | 0.41 | 36.1 | 1.19 | 0.052 | 0.085 | na | na | na | 0.002 | na | 0.016 | ICP-AES | ZHONGGUO SHEHUI 2006 | [5 empty] | Cu-Pb
dagger-axe | M9:3 | Xujianian | Hexi | 20 | Siwa | 69 | 4.53 | 27.7 | 0.463 | 0.107 | 0.115 | na | na | na | 0.001 | na | 0.023 | ICP-AES | ZHONGGUO SHEHUI 2006 | [5 empty] | Cu-Sn-Pb
arrowhead | M70:4 | Xujianian | Hexi | 20 | Siwa | 82.8 | 14.4 | 0.03 | 0.015 | na | 0.006 | na | na | na | 0.002 | na | 0.557 | ICP-AES | ZHONGGUO SHEHUI 2006 | [5 empty] | Cu-Sn
bell | 962(HM19) | Shajing | Hexi | 20 | Shajing | 71.4 | 11.8 | 10.3 | 3.27 | 1.36 | na | na | na | na | na | na | na | SEM-EDS | QIAN 2006 | [5 empty] | Cu-Sn-Pb
ring | 958(XM194) | Shajing | Hexi | 20 | Shajing | 73.1 | 13.1 | 3.13 | 2.06 | 1.95 | na | na | na | na | na | na | na | SEM-EDS | QIAN 2006 | [5 empty] | Cu-Sn-Pb
tube | 940(XM206) | Shajing | Hexi | 20 | Shajing | 60.7 | 21.2 | 11.6 | 2.43 | 2.06 | na | na | na | na | na | na | na | SEM-EDS | QIAN 2006 | [5 empty] | Cu-Sn-Pb
knife | 942 (XM207) | Shajing | Hexi | 20 | Shajing | 57.4 | 10.4 | 22.8 | 6.18 | 1.46 | na | na | na | na | na | na | na | SEM-EDS | QIAN 2006 | [5 empty] | Cu-Sn-Pb
button | 955 (XM255) | Shajing | Hexi | 20 | Shajing | 83.6 | 9.26 | 2.59 | 1.28 | 1.13 | na | na | na | na | na | na | na | SEM-EDS | QIAN 2006 | [5 empty] | Cu-Sn-Pb
bead | 947 (XM294) | Shajing | Hexi | 20 | Shajing | 59.9 | bdl | bdl | 9.76 | 1.3 | na | na | 1.48 | na | na | na | na | SEM-EDS | QIAN 2006 | [5 empty] | Cu
knife | 941(XM339) | Shajing | Hexi | 20 | Shajing | 81.5 | 8.73 | 2.91 | 2.32 | 1.09 | na | na | na | na | na | na | na | SEM-EDS | QIAN 2006 | [5 empty] | Cu-Sn-Pb
knife |  | Chawuhu | Xinjiang | 21 | not well-defined | 96.4 | 3.6 | bdl | na | na | na | na | na | na | na | na | na | SEM-EDS | QIAN 2006 | [5 empty] | Cu-Sn
frag |  | Chawuhu | Xinjiang | 21 | not well-defined | 96.1 | 4 | bdl | na | na | na | na | na | na | na | na | na | SEM-EDS | QIAN 2006 | [5 empty] | Cu-Sn
knife |  | Chawuhu | Xinjiang | 21 | not well-defined | 89.2 | 10.8 | bdl | na | na | na | na | na | na | na | na | na | SEM-EDS | QIAN 2006 | [5 empty] | Cu-Sn
cup | 106 | Ili | Xinjiang | 21 | not well-defined | 90.6 | 9.5 | bdl | na | na | na | na | na | na | na | na | na | SEM-EDS | QIAN 2006 | [5 empty] | Cu-Sn
cauldron | 107 | Ili | Xinjiang | 21 | not well-defined | 98.6 | bdl | bdl | na | na | na | na | na | na | na | na | na | SEM-EDS | QIAN 2006 | [5 empty] | Cu
cauldron | 108 | Nanwan | Xinjiang | 21 | not well-defined | 97.2 | bdl | bdl | na | 1.2 | na | na | na | na | na | na | na | SEM-EDS | QIAN 2006 | [5 empty] | Cu
frag | 110 | Shihezi | Xinjiang | 21 | not well-defined | 77.4 | bdl | bdl | na | na | na | na | na | na | na | na | na | SEM-EDS | QIAN 2006 | [5 empty] | Cu
dagger | 112 | Tacheng | Xinjiang | 21 | not well-defined | 96.9 | bdl | bdl | 3.1 | na | na | na | na | na | na | na | na | SEM-EDS | QIAN 2006 | [5 empty] | Cu
sickle | 113 | Tacheng | Xinjiang | 21 | not well-defined | 98 | 2 | bdl | na | na | na | na | na | na | na | na | na | SEM-EDS | QIAN 2006 | [5 empty] | Cu-Sn
frag | 114 | Tacheng | Xinjiang | 21 | not well-defined | 91.5 | 8.5 | bdl | na | na | na | na | na | na | na | na | na | SEM-EDS | QIAN 2006 | [5 empty] | Cu-Sn
dagger | 115 | Tacheng | Xinjiang | 21 | not well-defined | 97.5 | 2.5 | bdl | na | na | na | na | na | na | na | na | na | SEM-EDS | QIAN 2006 | [5 empty] | Cu-Sn
cauldron | 118 | Tacheng | Xinjiang | 21 | not well-defined | 98.7 | bdl | bdl | na | na | na | na | na | na | na | na | na | SEM-EDS | QIAN 2006 | [5 empty] | Cu
cauldron | 123 | Changji | Xinjiang | 21 | not well-defined | 96.4 | bdl | bdl | 2.2 | 1.5 | na | na | na | na | na | na | na | SEM-EDS | QIAN 2006 | [5 empty] | Cu
cup | 106 | Ili | Xinjiang | 21 | not well-defined | 89.8 | 9.9 | bdl | na | na | na | na | na | na | na | na | 0.3 | SEM-EDS | QIAN 2006 | [5 empty] | Cu-Sn
cauldron | 107 | Ili | Xinjiang | 21 | not well-defined | 99.7 | bdl | bdl | 0.3 | na | na | na | na | na | na | na | na | SEM-EDS | QIAN 2006 | [5 empty] | Cu
cauldron | 108 | Nanwan | Xinjiang | 21 | not well-defined | 96.7 | bdl | 0.7 | 0.2 | 1.2 | na | na | na | na | na | na | 1.1 | SEM-EDS | QIAN 2006 | [5 empty] | Cu
frag | 110 | Shihezi | Xinjiang | 21 | not well-defined | 99.7 | 0.1 | 0.1 | 0.1 | na | na | na | na | na | na | na | na | SEM-EDS | QIAN 2006 | [5 empty] | Cu
dagger | 112 | Tacheng | Xinjiang | 21 | not well-defined | 95.7 | 0.8 | 0.4 | 3 | na | na | na | na | na | na | na | 0.1 | SEM-EDS | QIAN 2006 | [5 empty] | Cu
frag | 114 | Tacheng | Xinjiang | 21 | not well-defined | 90.8 | 9.1 | bdl | 0.1 | na | na | na | na | na | na | na | na | SEM-EDS | QIAN 2006 | [5 empty] | Cu-Sn
dagger | 115 | Tacheng | Xinjiang | 21 | not well-defined | 97 | 2.2 | bdl | 0.8 | na | na | na | na | na | na | na | na | SEM-EDS | QIAN 2006 | [5 empty] | Cu-Sn
cauldron | 118 | Tacheng | Xinjiang | 21 | not well-defined | 99.6 | bdl | bdl | 0.1 | na | na | na | na | na | na | na | na | SEM-EDS | QIAN 2006 | [5 empty] | Cu
cauldron | 123 | Changji | Xinjiang | 21 | not well-defined | 96.4 | 0.1 | bdl | 2.2 | 1.2 | na | na | na | na | na | na | na | SEM-EDS | QIAN 2006 | [5 empty] | Cu
handled-mirror |  | Keriya | Xinjiang | 21 | not well-defined | 77.39 | bdl | bdl | na | na | na | na | na | na | na | na | na | SEM-EDS | QIAN 2006 | [5 empty] | Cu
handled-mirror |  | Tiemulike | Xinjiang | 21 | not well-defined | 54.89 | 20.76 | bdl | na | na | na | na | na | na | na | na | na | SEM-EDS | QIAN 2006 | [5 empty] | Cu-Sn
sword | XJ845 | Qiaqifu | Xinjiang | 21 | not well-defined | 93.3 | 11.5 | bdl | na | na | na | na | na | na | na | na | na | SEM-EDS | QIAN 2006 | [5 empty] | Cu-Sn
sword | XJ861 | Xinyuan | Xinjiang | 21 | not well-defined | 92.5 | 6.8 | bdl | na | na | na | na | na | na | na | na | na | SEM-EDS | QIAN 2006 | [5 empty] | Cu-Sn
shavel | XJ866 | Xinyuan | Xinjiang | 21 | not well-defined | 95.4 | 4.6 | bdl | na | na | na | na | na | na | na | na | na | SEM-EDS | QIAN 2006 | [5 empty] | Cu-Sn
knife | XJ157 (IM299:13) | Chawuhu | Xinjiang | 21 | not well-defined | 89.9 | 6.4 | bdl | na | na | na | na | na | na | na | na | na | SEM-EDS | QIAN 2006 | [5 empty] | Cu-Sn
knife | XJ158 (IM325:3) | Chawuhu | Xinjiang | 21 | not well-defined | 77.6 | 20.3 | bdl | na | na | na | na | na | na | na | na | na | SEM-EDS | QIAN 2006 | [5 empty] | Cu-Sn
buckle | XJ159 (IVM3:11) | Chawuhu | Xinjiang | 21 | not well-defined | 93.8 | 1.28 | 2.7 | 1.34 | na | na | na | na | na | na | na | na | SEM-EDS | QIAN 2006 | [5 empty] | Cu-Sn-Pb
ring | XJ163 (M201:207) | Baileqier | Xinjiang | 21 | not well-defined | 98 | bdl | bdl | na | na | na | na | na | na | na | na | na | SEM-EDS | QIAN 2006 | [5 empty] | Cu
plaque | XJ165 (M201:520) | Baileqier | Xinjiang | 21 | not well-defined | 97.2 | bdl | bdl | na | 2.76 | na | na | na | na | na | na | na | SEM-EDS | QIAN 2006 | [5 empty] | Cu
needle | XJ166 (M202:23) | Baileqier | Xinjiang | 21 | not well-defined | 99.9 | bdl | bdl | na | na | na | na | na | na | na | na | na | SEM-EDS | QIAN 2006 | [5 empty] | Cu
knife | XJ167 (M206:76) | Baileqier | Xinjiang | 21 | not well-defined | 85.8 | 8.16 | bdl | na | na | na | na | na | na | na | na | na | SEM-EDS | QIAN 2006 | [5 empty] | Cu-Sn
knife | XJ168 (M207:58) | Baileqier | Xinjiang | 21 | not well-defined | 96.2 | bdl | bdl | na | na | na | na | na | na | na | na | na | SEM-EDS | QIAN 2006 | [5 empty] | Cu
bead | XJ109 (M1:69) | Bacangtai | Xinjiang | 21 | not well-defined | 93.5 | 3.41 | bdl | 0.85 | na | na | na | na | na | na | na | na | SEM-EDS | QIAN 2006 | [5 empty] | Cu-Sn
knife | XJ110 (M1:60) | Bacangtai | Xinjiang | 21 | not well-defined | 93.8 | 2.21 | bdl | 1.76 | na | na | na | na | na | na | na | na | SEM-EDS | QIAN 2006 | [5 empty] | Cu-Sn
mirror | XJ117 (M2:4) | Habuqihan | Xinjiang | 21 | not well-defined | 89 | bdl | bdl | na | na | na | na | na | na | na | na | na | SEM-EDS | QIAN 2006 | [5 empty] | Cu
knife | XJ113 (M5:20) | Habuqihan | Xinjiang | 21 | not well-defined | 90.6 | bdl | bdl | 1.06 | na | na | na | 2.61 | na | na | na | na | SEM-EDS | QIAN 2006 | [5 empty] | Cu
frag | XJ116 (M5:23) | Habuqihan | Xinjiang | 21 | not well-defined | 94.3 | 3.89 | bdl | na | na | na | na | na | na | na | na | na | SEM-EDS | QIAN 2006 | [5 empty] | Cu-Sn
knife | XJ114 (M7:1) | Habuqihan | Xinjiang | 21 | not well-defined | 98.4 | bdl | bdl | na | na | na | na | na | na | na | na | na | SEM-EDS | QIAN 2006 | [5 empty] | Cu
knife | XJ112 (M9:3) | Habuqihan | Xinjiang | 21 | not well-defined | 87.4 | 9.13 | bdl | 1.24 | na | na | na | na | na | na | na | na | SEM-EDS | QIAN 2006 | [5 empty] | Cu-Sn
knife | XJ111 (M23:10) | Habuqihan | Xinjiang | 21 | not well-defined | 85.4 | 7.31 | 1.33 | na | na | na | na | na | na | na | na | na | SEM-EDS | QIAN 2006 | [5 empty] | Cu-Sn-Pb
earring | XJ192 (M4) | Kezier | Xinjiang | 21 | not well-defined | 95.5 | bdl | bdl | na | na | na | na | na | na | na | na | na | SEM-EDS | QIAN 2006 | [5 empty] | Cu
earring | XJ19 (M5:9) | Kezier | Xinjiang | 21 | not well-defined | 91.9 | bdl | bdl | na | na | na | na | na | na | na | na | na | SEM-EDS | QIAN 2006 | [5 empty] | Cu
button | XJ193 (M5:15) | Kezier | Xinjiang | 21 | not well-defined | 94.1 | bdl | bdl | na | na | na | na | na | na | na | na | na | SEM-EDS | QIAN 2006 | [5 empty] | Cu
knife | XJ194 (M7:4) | Kezier | Xinjiang | 21 | not well-defined | 96 | 1.88 | bdl | na | na | na | na | na | na | na | na | na | SEM-EDS | QIAN 2006 | [5 empty] | Cu-Sn
awl | XJ20 (IIM8) | Kezier | Xinjiang | 21 | not well-defined | 94.2 | 4.45 | bdl | na | na | na | na | na | na | na | na | na | SEM-EDS | QIAN 2006 | [5 empty] | Cu-Sn
mirror | XJ189 (M9:6) | Kezier | Xinjiang | 21 | not well-defined | 87.4 | 9.83 | bdl | na | na | na | na | na | na | na | na | na | SEM-EDS | QIAN 2006 | [5 empty] | Cu-Sn
buckle | XJ195 (M9:9) | Kezier | Xinjiang | 21 | not well-defined | 95.7 | 2.53 | bdl | na | na | na | na | na | na | na | na | na | SEM-EDS | QIAN 2006 | [5 empty] | Cu-Sn
ornament | XJ16 (M15:1) | Kezier | Xinjiang | 21 | not well-defined | 93.6 | bdl | bdl | na | na | na | na | 2.21 | na | na | na | na | SEM-EDS | QIAN 2006 | [5 empty] | Cu
necklace | XJ21 (M17:1) | Kezier | Xinjiang | 21 | not well-defined | 92.6 | bdl | bdl | na | 1.62 | na | na | na | na | na | na | na | SEM-EDS | QIAN 2006 | [5 empty] | Cu
frag | XJ190 (IIM18:4) | Kezier | Xinjiang | 21 | not well-defined | 99.9 | bdl | bdl | na | na | na | na | na | na | na | na | na | SEM-EDS | QIAN 2006 | [5 empty] | Cu
headdress | XJ196 (M18:5) | Kezier | Xinjiang | 21 | not well-defined | 91.1 | 5.83 | bdl | na | na | na | na | na | na | na | na | 1.16 | SEM-EDS | QIAN 2006 | [5 empty] | Cu-Sn
earring | XJ17 (M27:16) | Kezier | Xinjiang | 21 | not well-defined | 99.9 | bdl | bdl | na | na | na | na | na | na | na | na | na | SEM-EDS | QIAN 2006 | [5 empty] | Cu
knife | XJ197 (M30:4) | Kezier | Xinjiang | 21 | not well-defined | 83.2 | 14.9 | bdl | na | na | na | na | na | na | na | na | na | SEM-EDS | QIAN 2006 | [5 empty] | Cu-Sn
knife | XJ24 (M30:5) | Kezier | Xinjiang | 21 | not well-defined | 77.3 | 19.4 | bdl | na | na | na | na | na | na | na | na | na | SEM-EDS | QIAN 2006 | [5 empty] | Cu-Sn
spoon | XJ191 (M30:6) | Kezier | Xinjiang | 21 | not well-defined | 80.2 | 6.21 | 11.6 | na | na | na | na | na | na | na | na | na | SEM-EDS | QIAN 2006 | [5 empty] | Cu-Sn-Pb
wheel | XJ198 (M30:3) | Kezier | Xinjiang | 21 | not well-defined | 82.7 | 14.8 | bdl | na | na | na | na | na | na | na | na | na | SEM-EDS | QIAN 2006 | [5 empty] | Cu-Sn
necklace | XJ125 (M36:4) | Kezier | Xinjiang | 21 | not well-defined | 76.1 | 20.2 | bdl | na | na | na | na | na | na | na | na | na | SEM-EDS | QIAN 2006 | [5 empty] | Cu-Sn
knife | XJ26 (M39:3) | Kezier | Xinjiang | 21 | not well-defined | 97.3 | bdl | bdl | na | na | na | na | na | na | na | na | na | SEM-EDS | QIAN 2006 | [5 empty] | Cu
knife | XJ199 (M39:4) | Kezier | Xinjiang | 21 | not well-defined | 97 | bdl | bdl | na | na | na | na | na | na | na | na | na | SEM-EDS | QIAN 2006 | [5 empty] | Cu