## Table S1
Table S1. Chemical composition (weight % or parts per million) of the glass beads analysed by LA-ICP-MS from Ingombe Ilede and Isamu Pati; also shown is the composition of PR926 from Hlamba Mlonga.
ANID | Site | Grave | Colour | Chemical type | SiO2 | Na2O | MgO | Al2O3 | P2O5 | K2O | CaO | MnO | Fe2O3 | CuO | SnO2 | PbO | Li | Ti | V | Cr | Co | Ni | Zn | As | Rb | Sr | Y | Zr | Nb | Mo | In | Sb | Cs | Ba | La | Ce | Pr | Nd | Sm | Eu | Gd | Tb | Dy | Ho | Er | Tm | Yb | Lu | Hf | Th | U
PR324 | Ingombe Ilede | Grave 1 | reddish brown | v-Na-Al | 53.22% | 17.09% | 5.485% | 6.396% | 0.5701% | 3.157% | 8.039% | 651.8046 | 2.993% | 0.8458% | 0.377% | 1.394% | 9.327145 | 1216.853 | 22.93733 | 23.81936 | 15.20566 | 20.57375 | 116.9671 | 51.82881 | 21.24092 | 465.3356 | 6.183816 | 70.285 | 4.549404 | 1.458496 | 13.58083 | 33.20163 | 0.1171428 | 436.9331 | 7.651165 | 15.86275 | 1.857306 | 7.433915 | 1.3998 | 0.4211634 | 1.282469 | 0.1564451 | 1.215312 | 0.2226667 | 0.6925826 | 0.09021428 | 0.7669981 | 0.09830933 | 1.95026 | 1.702249 | 0.4827929
PR325 | Ingombe Ilede | Grave 1 | reddish brown | m-Na-Al | 69.17% | 16.93% | 0.7461% | 4.484% | 0.1772% | 1.667% | 2.717% | 328.7891 | 2.805% | 0.7164% | 186.2617 | 660.3548 | 9.09475 | 1914.576 | 71.99736 | 15.87658 | 21.29895 | 21.08398 | 187.1022 | 37.62406 | 36.24255 | 125.6607 | 8.716047 | 87.5155 | 4.7311 | 1.035099 | 0.5778948 | 27.58607 | 0.4822293 | 346.3846 | 32.75575 | 74.06587 | 5.953013 | 19.85304 | 3.319388 | 0.5440414 | 2.286616 | 0.2336835 | 1.584584 | 0.3326556 | 0.9317767 | 0.1341121 | 0.8887327 | 0.1308604 | 2.415873 | 14.01271 | 111.2622
PR326 | Ingombe Ilede | Grave 1 | greenish blue | m-Na-Al | 66.75% | 16.15% | 0.6065% | 7.932% | 911.4145 | 3.028% | 1.241% | 343.343 | 1.842% | 0.4633% | 0.2625% | 0.977% | 12.81491 | 2208.837 | 52.4209 | 17.19261 | 7.697165 | 18.49449 | 302.4901 | 11.75829 | 74.05027 | 87.1431 | 20.00392 | 159.5946 | 12.74502 | 4.428581 | 8.338628 | 23.81702 | 1.147552 | 258.8972 | 46.50632 | 109.6946 | 8.140322 | 32.75434 | 5.49764 | 0.7502128 | 4.523039 | 0.5738073 | 4.231899 | 0.76996 | 2.196699 | 0.3100018 | 2.133069 | 0.3352626 | 4.746757 | 50.97152 | 697.3153
PR327 | Ingombe Ilede | Grave 1 | greenish blue | corroded | 72.38% | 1.83% | 0.7025% | 8.541% | 0.1066% | 10.17% | 1.069% | 329.1412 | 2.046% | 0.5127% | 0.3921% | 1.57% | 4.37903 | 2239.681 | 47.24052 | 21.82753 | 7.835295 | 21.74073 | 427.8766 | 17.29941 | 75.60464 | 77.10738 | 19.82556 | 146.8571 | 12.17014 | 3.57823 | 12.52359 | 22.37991 | 0.7820279 | 223.4941 | 42.98105 | 122.2052 | 8.228227 | 27.97914 | 5.707673 | 0.7552551 | 4.308454 | 0.5571378 | 3.794455 | 0.708507 | 2.048615 | 0.2633403 | 1.838874 | 0.2829248 | 4.653767 | 41.44465 | 0.0008618758
PR351 | Ingombe Ilede | Grave 2 | bluish green | v-Na-Al | 60.94% | 16.61% | 4.952% | 7.477% | 0.2579% | 3.819% | 4.126% | 517.0623 | 0.8711% | 0.6046% | 50.23638 | 230.7932 | 7.996437 | 831.583 | 11.16462 | 13.66857 | 7.073182 | 10.00586 | 40.46207 | 18.59997 | 42.71535 | 287.457 | 4.942847 | 54.32316 | 3.148434 | 0.2365202 | 0.2083627 | 15.27272 | 0.2225211 | 494.3424 | 6.03296 | 12.91295 | 1.312734 | 5.078245 | 1.007635 | 0.2621209 | 0.7764754 | 0.1342657 | 0.9263788 | 0.1715577 | 0.5587843 | 0.06041853 | 0.612728 | 0.07780219 | 1.730729 | 1.383438 | 0.3822298
PR352 | Ingombe Ilede | Grave 2 | bluish green | v-Na-Al | 60.05% | 15.88% | 5.874% | 7.577% | 0.2554% | 4.096% | 4.241% | 632.5415 | 0.946% | 0.6358% | 376.8138 | 656.9004 | 10.23123 | 806.4393 | 13.86037 | 17.9761 | 4.139764 | 17.39377 | 64.24318 | 31.97217 | 45.69417 | 275.6621 | 4.955757 | 53.83082 | 3.630888 | 0.3063138 | 1.503192 | 23.74305 | 0.2986983 | 565.3218 | 5.825176 | 13.81534 | 1.330553 | 5.630515 | 1.047633 | 0.340876 | 0.7826416 | 0.1241833 | 1.068194 | 0.1772981 | 0.5315295 | 0.08097986 | 0.6540182 | 0.09278432 | 1.626234 | 1.379061 | 0.4655434
PR328 | Ingombe Ilede | Grave 3 | reddish brown | m-Na-Al | 60.73% | 17.38% | 1.044% | 7.904% | 0.2501% | 3.493% | 3.766% | 478.202 | 4.389% | 0.2293% | 110.9655 | 200.7281 | 11.85394 | 2515.575 | 148.8352 | 49.65808 | 8.586911 | 23.00152 | 372.4106 | 11.22568 | 76.08747 | 250.9835 | 21.79029 | 383.8983 | 9.977302 | 1.417056 | 0.4001434 | 12.92187 | 1.012534 | 611.1559 | 50.07856 | 90.41515 | 9.30165 | 33.49202 | 6.12711 | 1.098136 | 4.721398 | 0.6277609 | 4.24116 | 0.731135 | 2.235825 | 0.333104 | 2.555754 | 0.3609415 | 9.801107 | 189.9214 | 167.108
PR329 | Ingombe Ilede | Grave 3 | reddish brown | m-Na-Al | 57.98% | 15.71% | 1.431% | 9.558% | 0.3302% | 4.156% | 5.933% | 638.6165 | 3.468% | 0.2993% | 380.7814 | 0.4242% | 15.44508 | 2032.265 | 88.94259 | 37.37802 | 87.35378 | 38.34202 | 124.8137 | 124.4731 | 62.81739 | 294.3589 | 12.33261 | 175.5697 | 5.900879 | 1.037169 | 1.263518 | 16.48915 | 0.4660996 | 799.398 | 41.99549 | 72.2381 | 7.230376 | 24.93565 | 4.544775 | 0.8185271 | 3.315212 | 0.4081203 | 2.500912 | 0.454925 | 1.174736 | 0.14632 | 1.217066 | 0.1806693 | 5.139294 | 28.00512 | 107.3665
PR330 | Ingombe Ilede | Grave 3 | reddish brown | m-Na-Al | 58.47% | 18.27% | 0.7029% | 10.61% | 346.4391 | 5.673% | 2.456% | 528.1296 | 2.113% | 0.6493% | 986.7436 | 0.1215% | 9.68549 | 2995.76 | 117.0622 | 20.51766 | 12.25512 | 20.92074 | 73.30383 | 20.60605 | 47.93229 | 261.1591 | 17.49973 | 164.8363 | 5.988116 | 0.7672835 | 3.783885 | 24.50679 | 0.6439955 | 815.3836 | 29.37042 | 63.83043 | 6.565743 | 24.92967 | 4.817745 | 0.9390551 | 3.922351 | 0.5666591 | 3.486611 | 0.6374904 | 1.943429 | 0.2528162 | 1.727708 | 0.2742695 | 5.81205 | 20.81973 | 255.4032
PR331 | Ingombe Ilede | Grave 3 | greyish blue | heavily corroded | 37.96% | 44.63092 | 4.52% | 1.199% | 0.638% | 31.34% | 22.12% | 0.7673% | 0.4415% | 224.437 | 1.756642 | 39.05571 | 8.975726 | 196.37 | 4.738396 | 2.519386 | 671.9769 | 200.3451 | 395.5635 | 405.2665 | 736.9028 | 1226.539 | 1.796044 | 12.34268 | 0.5523303 | 3.981539 | 0 | 0.365641 | 1.391345 | 0.00452721 | 2.504371 | 3.862714 | 0.6078283 | 2.453478 | 0.4842519 | 0.3892517 | 1.262554 | 0.04695446 | 0.2966176 | 0.04520864 | 0.1664683 | 0.01315856 | 0.1727352 | 0 | 0.2943617 | 0.5734 | 0.9896259
PR332 | Ingombe Ilede | Grave 3 | blue | m-Na-Al | 63.08% | 17.25% | 0.9144% | 7.472% | 0.1408% | 2.532% | 2.974% | 0.1447% | 3.153% | 0.1151% | 900.6068 | 0.9657% | 19.39079 | 2219.958 | 106.3403 | 30.19554 | 1569.769 | 503.7633 | 205.2607 | 2486.08 | 68.16651 | 162.4542 | 13.49282 | 135.5134 | 6.684012 | 8.492696 | 2.957475 | 5.048077 | 0.6842495 | 608.2472 | 36.83748 | 65.04127 | 6.423289 | 23.31142 | 3.85925 | 0.6643612 | 3.06638 | 0.4609702 | 2.584991 | 0.4898993 | 1.314008 | 0.1808246 | 1.199961 | 0.1987651 | 3.925653 | 17.8995 | 112.1671
PR333 | Ingombe Ilede | Grave 3 | blue | m-Na-Al | 65.84% | 15.41% | 0.8753% | 7.156% | 0.1559% | 2.533% | 3.268% | 0.1178% | 2.808% | 594.7983 | 508.371 | 0.5252% | 12.33199 | 2146.255 | 112.2581 | 35.79857 | 2020.619 | 588.6184 | 166.7095 | 2558.045 | 64.30528 | 155.3887 | 10.65137 | 116.8663 | 6.638193 | 7.108032 | 1.715283 | 4.579432 | 1.023482 | 455.5951 | 33.56804 | 71.66059 | 6.756233 | 22.89421 | 4.097047 | 0.8298166 | 3.126326 | 0.3801039 | 2.30519 | 0.4278213 | 1.132491 | 0.1493976 | 1.187634 | 0.1473658 | 2.901082 | 18.59684 | 132.1754
PR334 | Ingombe Ilede | Grave 3 | greenish blue | m-Na-Al | 66.87% | 14.49% | 0.9592% | 7.318% | 0.148% | 3.215% | 3.236% | 524.2927 | 2.173% | 0.939% | 60.33773 | 577.4879 | 11.62931 | 2007.129 | 78.9521 | 21.9417 | 23.57957 | 27.81847 | 113.5494 | 34.84744 | 102.2565 | 146.36 | 12.91462 | 307.7371 | 7.929862 | 0.9816735 | 0.2280695 | 33.09018 | 1.434558 | 309.6614 | 29.45061 | 67.89882 | 6.474716 | 24.37117 | 3.957609 | 0.6123351 | 2.965107 | 0.4152918 | 2.413991 | 0.4492002 | 1.329108 | 0.1827888 | 1.602336 | 0.2077546 | 12.685 | 21.84735 | 214.1646
PR335 | Ingombe Ilede | Grave 3 | greenish blue | m-Na-Al | 70.44% | 13.1% | 0.7418% | 5.616% | 995.8718 | 2.698% | 3.484% | 403.8857 | 1.767% | 1.461% | 63.5162 | 560.5605 | 11.30114 | 1696.606 | 98.76663 | 22.90097 | 123.3556 | 42.77925 | 59.82326 | 192.9779 | 44.71868 | 167.0942 | 8.842882 | 104.3313 | 5.014558 | 0.9497779 | 0.2208068 | 35.16654 | 0.4043969 | 324.5134 | 25.27113 | 51.15929 | 5.040646 | 20.27202 | 4.163784 | 0.671378 | 2.621327 | 0.3742797 | 2.091545 | 0.4481471 | 1.06789 | 0.1563217 | 1.072561 | 0.1608843 | 3.162584 | 18.25623 | 325.8883
PR336 | Ingombe Ilede | Grave 3 | yellow green | m-Na-Al | 57.54% | 15.6% | 1.322% | 9.434% | 0.1734% | 2.359% | 4.975% | 540.2777 | 2.908% | 0.4637% | 0.2905% | 4.177% | 17.3029 | 2922.232 | 102.4752 | 25.00586 | 33.37048 | 29.5469 | 64.51587 | 35.1252 | 58.25342 | 200.0322 | 14.98992 | 151.8638 | 8.914109 | 0.46356 | 8.34223 | 22.97164 | 0.7386759 | 680.2652 | 42.70566 | 76.04583 | 7.60069 | 29.77603 | 6.071913 | 0.9549538 | 4.768139 | 0.5437432 | 3.367689 | 0.6770657 | 1.783074 | 0.2475549 | 1.819199 | 0.2489043 | 4.676082 | 23.05313 | 86.32633
PR337 | Ingombe Ilede | Grave 3 | yellow green | m-Na-Al | 54.04% | 16.86% | 1.266% | 10.03% | 0.2157% | 2.401% | 3.701% | 557.7364 | 3.613% | 0.4992% | 0.5297% | 6.052% | 19.13872 | 3077.694 | 115.3961 | 24.61827 | 45.21458 | 37.79402 | 87.59102 | 59.54695 | 67.28951 | 195.7256 | 15.32323 | 143.885 | 10.59967 | 0.7035199 | 17.10713 | 46.52903 | 0.8446176 | 627.4577 | 42.5277 | 70.9478 | 8.212049 | 29.52619 | 4.85732 | 1.00584 | 3.924222 | 0.4646019 | 3.095396 | 0.6059372 | 1.565874 | 0.206585 | 1.453857 | 0.2301699 | 4.309434 | 23.06343 | 105.6761
PR338 | Ingombe Ilede | Grave 3 | greenish yellow | m-Na-Al | 55.5% | 17.91% | 1.043% | 7.721% | 0.1008% | 2.069% | 4.004% | 369.9379 | 3.079% | 164.0829 | 0.7229% | 7.17% | 28.89161 | 2621.353 | 105.8579 | 13.47308 | 14.16042 | 19.66437 | 85.43219 | 15.12477 | 73.83171 | 195.792 | 18.77335 | 148.1462 | 12.38475 | 2.025597 | 16.05589 | 0.6733808 | 0.7573623 | 357.5453 | 34.56225 | 69.54354 | 7.481405 | 30.24858 | 5.273519 | 0.8369915 | 4.44853 | 0.5218399 | 3.16465 | 0.6286949 | 1.762754 | 0.2313584 | 1.844811 | 0.2572807 | 4.511021 | 25.42972 | 225.058
PR339 | Ingombe Ilede | Grave 3 | greenish yellow | m-Na-Al | 56.06% | 14.51% | 1.004% | 7.798% | 0.1556% | 4.353% | 2.529% | 0.1298% | 3.22% | 200.2721 | 0.6767% | 8.841% | 15.77682 | 2764.271 | 118.0301 | 18.04954 | 19.41201 | 19.48643 | 402.9986 | 21.49693 | 55.43135 | 136.3772 | 15.14247 | 133.7447 | 8.604368 | 0.940241 | 29.1299 | 8.324975 | 0.716387 | 558.3091 | 39.26907 | 72.79639 | 7.548945 | 26.40766 | 4.712396 | 0.8889719 | 4.12366 | 0.5169443 | 2.793285 | 0.6014519 | 1.457425 | 0.2128353 | 1.683548 | 0.2285401 | 3.538473 | 18.98685 | 161.7232
PR353 | Ingombe Ilede | Grave 4 | yellowish green | v-Na-Al | 54.07% | 14.49% | 4.367% | 7.851% | 0.7444% | 5.094% | 7.048% | 624.6948 | 1.692% | 1.032% | 0.5542% | 2.612% | 12.06322 | 1221.322 | 17.6255 | 23.50677 | 5.260227 | 17.72923 | 102.3976 | 61.41484 | 38.12017 | 458.0091 | 7.39851 | 82.40758 | 6.154456 | 0.6288224 | 18.00469 | 63.23431 | 0.2500212 | 552.906 | 8.287663 | 18.9696 | 2.220754 | 8.296862 | 1.791618 | 0.487118 | 1.532287 | 0.1759314 | 1.444329 | 0.2586088 | 0.7507506 | 0.09284219 | 0.8289447 | 0.1251814 | 2.467437 | 2.076798 | 0.5356944
PR354 | Ingombe Ilede | Grave 4 | yellowish green | v-Na-Al | 55.52% | 15.06% | 4.706% | 7.272% | 0.4885% | 3.601% | 6.906% | 0.1188% | 1.507% | 1.024% | 0.3363% | 2.947% | 9.710535 | 1127.245 | 20.28399 | 18.47301 | 8.406043 | 21.60259 | 1247.624 | 67.6413 | 28.6577 | 424.6138 | 7.089257 | 80.15253 | 5.637617 | 0.508498 | 10.17383 | 79.8763 | 0.1528829 | 589.9421 | 8.692708 | 18.18053 | 1.921904 | 8.307702 | 1.817647 | 0.4180621 | 1.460888 | 0.2220474 | 1.378692 | 0.2651911 | 0.8201856 | 0.106238 | 0.8949597 | 0.1311664 | 2.549466 | 2.338868 | 0.451165
PR355 | Ingombe Ilede | Grave 8 | yellowish green | m-Na-Al | 47.78% | 21.5% | 1.25% | 12.14% | 0.157% | 5.031% | 2.648% | 614.8853 | 4.027% | 0.4214% | 0.351% | 3.846% | 23.73225 | 3011.702 | 105.7031 | 10.81469 | 16.98794 | 33.82783 | 433.4471 | 17.60144 | 73.03419 | 217.6486 | 19.33005 | 202.7717 | 13.28224 | 1.362809 | 10.85643 | 25.51378 | 1.081218 | 576.0781 | 46.86737 | 88.78399 | 8.90057 | 35.56568 | 6.046959 | 1.157124 | 4.432505 | 0.5692442 | 3.811729 | 0.6759975 | 2.07884 | 0.259015 | 2.09204 | 0.3047432 | 5.646804 | 29.60477 | 253.5006
PR356 | Ingombe Ilede | Grave 8 | yellowish green | m-Na-Al | 55.94% | 20.4% | 0.9491% | 10.04% | 0.11% | 2.517% | 3.406% | 452.4782 | 2.197% | 0.4824% | 0.2154% | 3.108% | 25.64237 | 2436.081 | 114.2429 | 20.03221 | 20.84244 | 24.00032 | 135.2737 | 27.02441 | 53.0909 | 168.6501 | 11.98144 | 149.5252 | 7.429413 | 0.8240532 | 7.806974 | 14.7318 | 1.02292 | 432.6904 | 25.87436 | 51.68357 | 5.630861 | 21.25918 | 3.894988 | 0.7171833 | 3.183535 | 0.3945553 | 2.374666 | 0.4296038 | 1.245805 | 0.1904097 | 1.30131 | 0.188178 | 5.039451 | 18.07555 | 140.9566
PR357 | Ingombe Ilede | Grave 8 | bluish green | m-Na-Al | 55.93% | 22.31% | 0.948% | 10.82% | 0.1018% | 3.131% | 2.525% | 503.903 | 2.655% | 0.6215% | 0.1021% | 856.202 | 19.52406 | 2786.764 | 102.5822 | 15.44875 | 8.798102 | 27.39669 | 459.1222 | 21.83653 | 59.45377 | 180.114 | 18.79122 | 223.4669 | 13.88139 | 2.588263 | 4.065479 | 15.93556 | 0.5892694 | 555.5113 | 42.27422 | 87.09496 | 9.234188 | 33.02866 | 5.488651 | 0.9486694 | 4.676566 | 0.6439986 | 4.067757 | 0.6554195 | 1.941617 | 0.254103 | 1.840389 | 0.2293248 | 5.011583 | 32.85556 | 130.3279
PR358 | Ingombe Ilede | Grave 8 | bluish green | m-Na-Al | 70.74% | 12.81% | 0.7554% | 6.861% | 894.4851 | 2.949% | 1.698% | 454.4594 | 1.954% | 0.3711% | 0.1438% | 0.9124% | 11.43917 | 2284.321 | 67.89576 | 8.642709 | 9.946104 | 16.53604 | 590.3281 | 8.739273 | 102.4335 | 126.5492 | 20.55891 | 161.4693 | 13.49553 | 1.575571 | 4.848084 | 16.77087 | 1.325291 | 355.0242 | 46.41848 | 86.72174 | 7.927216 | 30.20183 | 5.551954 | 0.8743805 | 3.886205 | 0.6122195 | 3.608729 | 0.6931968 | 1.851456 | 0.2331618 | 2.001135 | 0.3214048 | 5.140533 | 41.12283 | 644.2073
PR340 | Ingombe Ilede | Grave 9 | purplish blue | m-Na-Al | 64.16% | 12.07% | 1.267% | 10.28% | 0.1613% | 4.695% | 4.282% | 427.0767 | 2.355% | 158.6094 | 15.29639 | 213.0309 | 10.13175 | 1826.257 | 89.20537 | 17.33781 | 995.7334 | 29.05347 | 34.09997 | 224.4054 | 69.07386 | 213.9129 | 15.53164 | 188.2853 | 10.94232 | 1.536726 | 0.0597477 | 0.2568706 | 0.6284649 | 512.2429 | 35.69431 | 72.14999 | 7.408961 | 27.86271 | 5.25602 | 0.912041 | 4.130188 | 0.5582395 | 3.769388 | 0.6555379 | 1.785147 | 0.2646865 | 1.759032 | 0.2537954 | 5.369345 | 33.31236 | 126.0623
PR341 | Ingombe Ilede | Grave 9 | purplish blue | m-Na-Al | 60.61% | 19.33% | 1.022% | 9.024% | 0.1419% | 2.727% | 4.271% | 480.8702 | 2.091% | 157.6908 | 9.458338 | 206.5538 | 12.61904 | 1889.414 | 86.35541 | 17.7743 | 1209.203 | 36.22802 | 31.14704 | 270.5687 | 70.09132 | 262.2742 | 13.93486 | 172.6407 | 9.231086 | 1.08336 | 0.01867391 | 0.2537024 | 0.4983734 | 615.7384 | 29.73556 | 56.78299 | 6.071988 | 23.17028 | 4.359739 | 0.7665448 | 4.090232 | 0.4444978 | 2.819231 | 0.5456857 | 1.559962 | 0.1998208 | 1.609153 | 0.2553998 | 4.890655 | 28.23472 | 84.49287
PR342 | Ingombe Ilede | Grave 10 | light green | v-Na-Al | 55.11% | 14.36% | 6.691% | 7.471% | 0.3465% | 3.173% | 6.954% | 648.3172 | 1.812% | 0.9436% | 0.7261% | 1.996% | 7.553418 | 1194.436 | 15.22603 | 21.83102 | 4.916744 | 16.45281 | 59.43168 | 27.65544 | 34.55212 | 361.7142 | 6.694613 | 75.54065 | 4.695735 | 0.4014391 | 23.42625 | 41.42368 | 0.1304444 | 573.7549 | 6.749071 | 14.07085 | 1.682494 | 7.69719 | 1.597046 | 0.3688966 | 1.365317 | 0.1812973 | 1.309773 | 0.2303777 | 0.8719063 | 0.1005607 | 0.7877716 | 0.1013255 | 2.260051 | 1.707643 | 0.4373065
PR343 | Ingombe Ilede | Grave 10 | bluish green | v-Na-Al | 59.16% | 13.67% | 3.866% | 6.178% | 0.571% | 4.02% | 7.563% | 392.7394 | 1.072% | 0.8628% | 0.6747% | 2.051% | 9.230922 | 732.9338 | 11.94618 | 14.27528 | 7.025618 | 10.55536 | 49.04509 | 39.30645 | 36.56273 | 401.7659 | 6.067018 | 67.97788 | 3.527894 | 0.4858989 | 26.36975 | 37.86848 | 0.2514126 | 511.3186 | 5.871426 | 12.01651 | 1.55737 | 5.821023 | 1.237001 | 0.2819863 | 0.9184781 | 0.1242852 | 1.071608 | 0.1646037 | 0.5172508 | 0.06336699 | 0.4984117 | 0.08495006 | 1.758288 | 1.451032 | 0.40934
PR344 | Ingombe Ilede | Grave 10 | green | v-Na-Al | 58.85% | 13.91% | 3.618% | 7.834% | 0.6831% | 4.609% | 7.184% | 574.8596 | 1.593% | 0.707% | 797.2321 | 0.4275% | 12.08096 | 1439.308 | 20.91536 | 19.87155 | 6.189527 | 20.69072 | 599.1321 | 28.2715 | 39.26386 | 314.0388 | 7.461739 | 68.15983 | 6.187199 | 0.1588156 | 2.938398 | 26.54839 | 0.1958469 | 487.3179 | 9.610116 | 20.14379 | 2.23915 | 9.782383 | 1.931564 | 0.5438473 | 2.354046 | 0.2754203 | 1.955361 | 0.3358319 | 1.017929 | 0.1276732 | 0.9518846 | 0.1424117 | 2.240855 | 2.248148 | 0.5144719
PR347 | Ingombe Ilede | Grave 10 | light green | corroded | 74.55% | 1.241% | 1.031% | 9.833% | 0.1635% | 5.006% | 3.525% | 508.58 | 2.75% | 0.8438% | 0.129% | 0.2218% | 1.14267 | 2496.371955 | 138.62149 | 14.922402 | 43.705805 | 18.23288 | 296.891647 | 23.964136 | 35.643312 | 253.739192 | 11.080125 | 202.005661 | 6.592513 | 0.8379 | 3.928725 | 26.2125 | 0.594216 | 456.135225 | 24.020559 | 49.64847 | 4.810835 | 18.912038 | 2.751056 | 0.716788 | 2.307816 | 0.373584 | 2.230528 | 0.36666 | 1.250535 | 0.166364 | 1.352428 | 0.193468 | 4.52832 | 17.035455 | 167.6072
PR359 | Ingombe Ilede | Grave 25 | black | corroded | 69.46% | 1.537% | 1.394% | 11.19% | 0.2367% | 6.388% | 3.568% | 768.4469 | 4.922% | 687.9752 | 260.1682 | 0.1693% | 1.479354 | 3146.073 | 127.897 | 58.09684 | 14.25812 | 24.5048 | 112.5866 | 12.2559 | 65.08303 | 417.8884 | 17.16587 | 165.5112 | 12.60488 | 3.500975 | 0.9661378 | 3.122032 | 1.048117 | 2043.172 | 41.41597 | 105.9753 | 8.204854 | 31.09026 | 5.766749 | 0.9061563 | 3.94037 | 0.5519734 | 3.423525 | 0.6684708 | 1.815041 | 0.2413555 | 1.921531 | 0.2703983 | 4.618734 | 34.45629 | 374.5534
PR360 | Ingombe Ilede | Grave 25 | black | m-Na-Al | 55.59% | 15.6% | 1.75% | 12.62% | 0.2361% | 4.315% | 5.359% | 670.1824 | 3.61% | 313.513 | 268.015 | 861.7008 | 29.49508 | 2782.04 | 90.05381 | 50.12461 | 11.93277 | 13.91245 | 76.45373 | 4.092219 | 112.6072 | 286.5006 | 19.21077 | 191.7875 | 12.07525 | 6.792622 | 0.7929829 | 3.29749 | 1.520628 | 645.3152 | 50.18576 | 102.0344 | 10.6289 | 36.86376 | 6.26577 | 1.259188 | 5.589069 | 0.6530868 | 4.056306 | 0.7939054 | 2.305736 | 0.2930566 | 2.220215 | 0.316651 | 5.6738 | 37.4223 | 203.792
PR345 | Ingombe Ilede | Grave 31 | reddish brown | m-Na-Al | 57.29% | 10.09% | 1.332% | 13.4% | 0.2002% | 8.633% | 2.543% | 0.1062% | 4.648% | 0.3437% | 0.1215% | 0.4773% | 10.90221 | 3101.992 | 125.8292 | 54.34819 | 13.83602 | 32.03816 | 415.7497 | 20.04886 | 78.84948 | 194.3667 | 18.74946 | 160.7083 | 16.34239 | 2.539281 | 2.139126 | 8.083241 | 1.160008 | 651.2362 | 46.12785 | 113.4228 | 9.793453 | 38.20785 | 6.330318 | 0.9787549 | 4.920297 | 0.5701888 | 3.781534 | 0.6470092 | 1.927071 | 0.3054578 | 2.231861 | 0.2757839 | 4.744709 | 36.90073 | 291.8512
PR346 | Ingombe Ilede | Grave 31 | reddish purple | corroded | 71.43% | 1.544% | 1.402% | 8.789% | 0.2754% | 4.882% | 5.602% | 634.0952 | 4.764% | 0.2234% | 398.6077 | 0.2475% | 2.055886 | 2491.285 | 181.8896 | 31.61671 | 27.49381 | 43.00856 | 232.6052 | 91.15621 | 41.95875 | 367.6673 | 11.28766 | 151.7315 | 9.192007 | 2.070833 | 1.701817 | 5.40441 | 0.3937095 | 1107.784 | 39.55613 | 70.48551 | 7.43503 | 26.26784 | 4.246726 | 0.9475556 | 3.960548 | 0.4800623 | 2.519525 | 0.4610034 | 1.301599 | 0.1539616 | 1.295891 | 0.1570851 | 3.772933 | 18.00083 | 114.546
PR348 | Ingombe Ilede | Grave 31 | greenish blue | corroded | 71.05% | 2.354% | 1.393% | 8.16% | 0.198% | 5.948% | 6.037% | 600.4006 | 3.058% | 0.6128% | 911.6453 | 0.3832% | 2.205457 | 2097.889 | 127.9095 | 30.11034 | 13.47818 | 28.15113 | 776.9679 | 30.81904 | 46.42557 | 285.5706 | 10.49477 | 127.6281 | 7.604498 | 2.240283 | 3.580802 | 14.06193 | 0.6517068 | 642.8651 | 29.1623 | 62.02689 | 6.237204 | 22.23184 | 3.671344 | 0.7546297 | 3.040569 | 0.3532558 | 2.122082 | 0.3683342 | 1.05419 | 0.1298707 | 1.084267 | 0.1484115 | 3.337373 | 17.41208 | 190.0671
PR349 | Ingombe Ilede | Grave 31 | yellow | m-Na-Al | 56.49% | 20.93% | 1.327% | 10.38% | 0.1241% | 2.292% | 2.427% | 516.5794 | 3.599% | 74.5294 | 893.364 | 1.564% | 24.19593 | 2920.605 | 112.0172 | 18.35184 | 9.267039 | 30.30495 | 52.30917 | 14.89753 | 66.21628 | 131.6897 | 19.15569 | 157.7219 | 11.16124 | 1.591575 | 3.249639 | 2.584554 | 2.307567 | 502.6671 | 37.52915 | 67.594 | 7.41418 | 25.77221 | 4.860495 | 0.8297216 | 3.988463 | 0.6163006 | 3.980135 | 0.7159565 | 2.027844 | 0.2612058 | 2.101606 | 0.2954169 | 4.044805 | 20.58073 | 475.1762
PR350 | Ingombe Ilede | Grave 31 | yellow | m-Na-Al | 52.32% | 20.74% | 1.197% | 8.709% | 0.1175% | 3.084% | 3.11% | 579.9414 | 2.57% | 71.79537 | 0.2423% | 7.181% | 15.73361 | 2682.289 | 79.89176 | 16.52549 | 8.099527 | 19.54729 | 61.53521 | 6.802581 | 56.83971 | 201.8038 | 16.45403 | 177.2985 | 10.50161 | 1.872053 | 7.881274 | 1.61963 | 0.748793 | 560.6133 | 45.53976 | 80.07185 | 9.21686 | 33.09591 | 5.858928 | 1.036592 | 4.756534 | 0.6065205 | 3.682396 | 0.7881362 | 2.308085 | 0.3327606 | 2.35252 | 0.2921409 | 6.00099 | 36.71815 | 264.4583
PR318-black | Isamu Pati |  | black | v-Na-Al | 59.76% | 10.1% | 4.174% | 10.32% | 0.4467% | 4.691% | 7.038% | 0.1109% | 2.456% | 643.7422 | 511.0526 | 0.2514% | 7.690685 | 1828.971 | 27.63738 | 38.51341 | 15.17824 | 13.12901 | 102.2612 | 9.147086 | 77.1046 | 400.8254 | 9.982911 | 125.0288 | 9.028274 | 2.407933 | 1.685278 | 16.06879 | 0.40298 | 1020.524 | 13.62788 | 27.02005 | 3.247631 | 11.61033 | 2.405334 | 0.6175658 | 1.960678 | 0.2382145 | 1.570369 | 0.2944889 | 0.7969596 | 0.1374659 | 0.8233635 | 0.1129183 | 2.814699 | 2.892084 | 0.5486318
PR318-white | Isamu Pati |  | white | ? | 49.18% | 8.618% | 3.014% | 7.211% | 0.3632% | 2.869% | 4.538% | 0.678% | 1.519% | 0.1129% | 5.133% | 15.99% | 8.529544 | 1333.99 | 23.10503 | 23.96945 | 6.634803 | 18.31822 | 2633.248 | 13.94509 | 42.0301 | 392.5795 | 6.752273 | 99.47484 | 6.791434 | 0.9923432 | 203.1112 | 65.9505 | 0.3460313 | 883.4696 | 10.74786 | 20.95108 | 2.159851 | 8.288331 | 1.495347 | 0.3763187 | 1.34401 | 0.2080606 | 1.296904 | 0.2199143 | 0.7691071 | 0.08460941 | 0.6955821 | 0.09521181 | 2.101606 | 2.072609 | 0.4095122
PR319 | Isamu Pati |  | green | v-Na-Al | 57.01% | 11.59% | 3.995% | 8.279% | 0.4808% | 4.012% | 7.716% | 573.3061 | 1.325% | 1.437% | 0.6461% | 3.116% | 7.940716 | 1059.756 | 16.81389 | 20.89555 | 5.693773 | 17.51002 | 92.91616 | 65.01957 | 43.80207 | 354.7842 | 5.015275 | 80.0721 | 4.207032 | 0.594579 | 25.75469 | 48.68305 | 0.302961 | 545.7125 | 6.372237 | 13.49011 | 1.596739 | 6.746481 | 1.315799 | 0.4513851 | 1.329909 | 0.1982374 | 1.028858 | 0.2084996 | 0.5751721 | 0.08208447 | 0.6260903 | 0.08633429 | 1.967179 | 1.65187 | 0.4054922
PR320 | Isamu Pati |  | greenish blue | corroded | 71.54% | 5.255% | 0.4079% | 8.801% | 819.7041 | 9.73% | 1.262% | 316.7123 | 1.768% | 0.425% | 477.745 | 0.187% | 3.599376 | 1610.813 | 62.97284 | 17.24933 | 5.066714 | 11.68843 | 138.6188 | 31.32554 | 372.0408 | 114.8851 | 8.002111 | 169.6464 | 3.843602 | 1.964099 | 1.715848 | 26.41696 | 0.952786 | 487.4978 | 28.72916 | 57.63098 | 6.231586 | 20.02593 | 3.408725 | 0.4656278 | 2.634778 | 0.2985066 | 1.787928 | 0.3067543 | 0.9114424 | 0.1012857 | 0.7811261 | 0.1140284 | 4.669537 | 21.17724 | 23.80371
PR321 | Isamu Pati |  | bluish green | v-Na-Al | 64.26% | 13.28% | 4.524% | 6.911% | 0.3145% | 4.233% | 3.924% | 474.9942 | 1.504% | 0.659% | 6.695872 | 292.6873 | 5.592082 | 1112.479 | 15.31936 | 22.48303 | 16.95635 | 19.45037 | 65.62859 | 41.94159 | 46.68883 | 259.2294 | 6.40291 | 65.37526 | 4.369058 | 0.194989 | 0.1567624 | 39.42023 | 0.9954006 | 381.0791 | 7.928599 | 14.02247 | 1.670304 | 6.646547 | 1.667724 | 0.431934 | 1.344871 | 0.1658964 | 1.151909 | 0.2152507 | 0.6470573 | 0.09300204 | 0.7619347 | 0.08241071 | 1.778604 | 2.001368 | 0.4417214
PR322 | Isamu Pati |  | greyish green | v-Na-Al | 56.02% | 14.6% | 4.491% | 7.856% | 0.5886% | 3.965% | 7.259% | 527.4633 | 1.443% | 0.8443% | 0.464% | 2.029% | 10.74349 | 1277.773 | 21.43853 | 24.64245 | 7.221604 | 18.04602 | 95.72276 | 46.20407 | 29.15976 | 434.205 | 6.584832 | 74.40187 | 5.243234 | 0.5873344 | 18.58456 | 43.60533 | 0.2381495 | 555.2782 | 8.031762 | 15.99133 | 1.873644 | 7.399401 | 1.618378 | 0.4109395 | 1.33796 | 0.1711623 | 1.253953 | 0.2251619 | 0.6400016 | 0.1053968 | 0.7558619 | 0.1023213 | 2.092187 | 1.842327 | 0.4539048
PR323 | Isamu Pati |  | greyish green | v-Na-Al | 58.96% | 13.05% | 3.998% | 7.468% | 0.4929% | 3.63% | 7.379% | 526.6025 | 1.318% | 1.151% | 0.4345% | 1.681% | 8.36764 | 1245.01 | 20.37995 | 23.34016 | 5.860026 | 19.67877 | 62.8669 | 49.78974 | 30.62971 | 456.1263 | 6.296709 | 79.00533 | 4.874237 | 0.4479876 | 14.52832 | 44.27574 | 0.243151 | 561.9272 | 7.57066 | 14.77168 | 1.962772 | 7.392609 | 1.459311 | 0.4344176 | 1.474529 | 0.2028868 | 1.172751 | 0.2332104 | 0.7260311 | 0.1035987 | 0.7405479 | 0.1116772 | 2.280813 | 1.887447 | 0.4672091
PR926 | Hlamba Mlonga |  | blue-green | v-Na-Al | 58.87% | 19.29% | 4.074% | 2.754% | 0.5555% | 2.04% | 4.264% | 837.0433 | 1.049% | 2.278% | 1.331% | 2.994% | 6.2387 | 1505.643 | 20.0874 | 20.5828 | 15.8867 | 25.2574 | 75.008 | 93.7817 | 15.1792 | 315.3983 | 7.8825 | 209.1871 | 4.3411 | 0.5399 | 60.6484 | 217.98 | 0.0377 | 132.6108 | 10.09869 | 18.02296 | 2.290304 | 8.381469 | 1.930736 | 0.4345481 | 1.581794 | 0.2736234 | 1.421165 | 0.3268665 | 0.8378532 | 0.1216692 | 0.8547881 | 0.1365525 | 2.9255 | 2.6099 | 0.7039