## Table S1
Table S1. Electron microprobe analyses (EPMA) of slag inclusions in iron samples from the site Sangis 730. Data from area scans in various sizes (in micron, u) resembling bulk analyses and point (spot) analyses in the various phases. Results in wt-% for each element given as oxide. Ol=olivine, gl=glass phase and wu=wüstite. Values equal to zero means values below detection limits. Also chromium, copper, nickel, cobalt and vanadium were included in the analytical routine, but not detected. Analyses made at a Cameca-SX100 electron microprobe with wavelength-dispersive method (WDS) at the Department of Geosciences, Uppsala University.
No. | Note | SiO2 | TiO2 | Al2O3 | FeO | MnO | MgO | CaO | Na2O | K2O | P2O5 | Sum
2021
2b1 | area 20 u, ol+gl (core) | 24.94 | 0.1 | 5.39 | 59.78 | 1.43 | 0.54 | 1.9 | 0.83 | 1.12 | 4.01 | 100.04
2b2 | area 15 u, ol+gl (core) | 20.92 | 0.09 | 3.42 | 61.69 | 1.16 | 0.49 | 1.23 | 0.75 | 1.39 | 7.79 | 98.95
2b3 | area 10 u, ol+gl (+wu) (rim 1) | 23.29 | 0.04 | 4.49 | 52.26 | 1.43 | 0.65 | 1.77 | 1.49 | 1.89 | 4.28 | 91.59
2b4 | area 10 u, ol+gl (+wu) (rim 2) | 17.1 | 0 | 3.09 | 63.02 | 1.06 | 0.3 | 0.87 | 0.38 | 0.52 | 12.61 | 98.99
1b1 | area 15 u, ol+gl (core) | 17.39 | 0.07 | 2.44 | 62.7 | 1.43 | 0.63 | 1.1 | 0.8 | 0.81 | 13.24 | 100.6
1b2 | area 15 u, ol+gl+Feox (rim) | 23.55 | 0.07 | 5.41 | 56.66 | 1.07 | 0.44 | 2.29 | 1.65 | 2.21 | 7.47 | 100.82
2771
1b1 | spot, mainly ol | 55.35 | 0.05 | 6.66 | 25.59 | 2.83 | 0.49 | 2.73 | 1.28 | 3.2 | 0.5 | 98.73
1b2 | spot, mainly ol | 50.46 | 0.06 | 6.54 | 33.42 | 3.35 | 0.5 | 2.25 | 1.52 | 2.93 | 1.04 | 102.08
1b3 | area 10 u, ol+gl+wu | 19.41 | 0.06 | 1.83 | 65.3 | 1.18 | 0.43 | 1.47 | 0.12 | 0.02 | 2.29 | 92.11
1b4 | spot, ol+gl | 34.08 | 0 | 2.98 | 56.03 | 2.79 | 0.52 | 1.41 | 0.7 | 1.16 | 1.68 | 101.35
878
1b1 | area 30 u, ol+gl (core) | 39.55 | 0.16 | 6.71 | 25.77 | 16.1 | 0.87 | 3.36 | 0.93 | 2.26 | 0.58 | 96.31
1b2 | area 20 u, ol+gl | 55.69 | 0.18 | 9.41 | 3.15 | 18.51 | 1.4 | 4.83 | 1.27 | 3.2 | 0 | 97.69
1b3 | area 15 u, ol+gl | 55.27 | 0.2 | 9.12 | 3.17 | 18.9 | 1.38 | 5.01 | 1.27 | 3.01 | 0 | 97.38
1b4 | spot, mainly wu | 0.55 | 0.02 | 0.37 | 98.04 | 0.61 | 0.1 | 0.23 | 0 | 0.11 | 0.27 | 100.35
3010
1a1 | area 80 u, wu+ol+gl | 11.74 | 0.03 | 2.3 | 76.13 | 2.38 | 0.31 | 1.07 | 0.74 | 0.68 | 0.16 | 95.54
1a2 | area 80 u, mainly wu | 6.41 | 0.02 | 0.76 | 84.47 | 2.1 | 0.27 | 0.32 | 0 | 0 | 0.17 | 94.54
2684
1a1 | spot, mainly wu | 0.09 | 0.06 | 0.51 | 93.43 | 3.16 | 0.25 | 0 | 0 | 0 | 0.03 | 97.53
1a2 | spot, wu+gl+ol | 29.69 | 0.06 | 6.61 | 41.94 | 7.47 | 0.65 | 4.33 | 0.85 | 2.94 | 2.98 | 97.53
1a3 | spot, gl+ol(+wu) | 27.06 | 0.05 | 2.88 | 54.26 | 10.83 | 0.87 | 2.13 | 0.51 | 0.95 | 1.22 | 100.77
1a4 | spot, gl+ol(+wu) | 39.03 | 0.18 | 9.22 | 26.24 | 13.87 | 0.51 | 3.65 | 1.41 | 2.54 | 0.35 | 96.98
1840
1b1 | gl (in corroded area) | 62.19 | 0.32 | 10.01 | 1.16 | 7.9 | 1.66 | 6.43 | 1.95 | 3.17 | 0.04 | 94.85
1b2 | gl (in corroded area) | 33.94 | 0.75 | 7.85 | 2.36 | 31.95 | 8.59 | 9.67 | 0.39 | 0.17 | 0.27 | 95.89

## Table S2
Table S2. Electron microprobe analyses (EPMA) of metal composition iron samples from the site Sangis 730. Data from point (spot) analyses. Results in wt-% for each element. Low total sum may be due to corroded metal or carbon content (not measured by the instrument).Values equal to zero means values below detection limits. Analyses made at a Cameca-SX100 electron microprobe with wavelength-dispersive method (WDS) at the Department of Geosciences, Uppsala University.
No. | Si | P | S | Mn | Fe | Co | Ni | Cu | Cr | W | V | Sum
2021
1a1 | 0 | 0.23 | 0 | 0 | 101.04 | 0.06 | 0 | 0 | 0 | 0 | 0 | 101.33
1a2 | 0 | 0 | 0.01 | 0 | 100.29 | 0.11 | 0 | 0 | 0 | 0.06 | 0 | 100.48
2a1 | 0 | 0.41 | 0.01 | 0 | 97.02 | 0.1 | 0 | 0 | 0.02 | 0.2 | 0 | 97.77
2771
1a1 | 0 | 0 | 0.01 | 0 | 98.79 | 0.01 | 0 | 0 | 0 | 0.02 | 0 | 98.82
1a2 | 0.01 | 0.02 | 0 | 0.01 | 99.36 | 0.04 | 0.02 | 0.01 | 0 | 0.02 | 0 | 99.48
878
1a1 | 0 | 0.04 | 0 | 0 | 99.14 | 0.1 | 0 | 0.09 | 0 | 0 | 0 | 99.36
1a2 | 0 | 0.09 | 0 | 0 | 102.01 | 0.07 | 0.08 | 0 | 0 | 0.02 | 0 | 102.26
1a3 | 0 | 0.05 | 0 | 0 | 101.54 | 0 | 0 | 0 | 0 | 0 | 0 | 101.59
1a4 | 0 | 0.06 | 0 | 0 | 99.02 | 0.05 | 0 | 0.04 | 0.02 | 0.07 | 0 | 99.26
1a5 | 0 | 0.02 | 0 | 0 | 99.57 | 0.03 | 0.02 | 0 | 0.02 | 0 | 0 | 99.66
1a6 | 0 | 0 | 0 | 0 | 95.71 | 0.07 | 0 | 0 | 0 | 0.01 | 0 | 95.79
1a7 | 0 | 0.07 | 0 | 0 | 101.67 | 0.1 | 0.02 | 0 | 0 | 0 | 0 | 101.86
3789
1a1 | 0 | 0 | 0 | 0 | 91.11 | 0.05 | 0.02 | 0.01 | 0.01 | 0.11 | 0 | 91.3
3010
1b1 | 0 | 0 | 0 | 0 | 101.27 | 0.05 | 0.01 | 0 | 0.01 | 0 | 0 | 101.34
1b2 | 0.01 | 0 | 0.04 | 0.01 | 100.43 | 0.02 | 0 | 0 | 0 | 0 | 0.17 | 100.68
1b3 | 0.01 | 0 | 0 | 0 | 97.3 | 0 | 0 | 0 | 0 | 0.12 | 0 | 97.43
1b4 | 0 | 0.02 | 0 | 0 | 100.42 | 0.11 | 0.03 | 0 | 0 | 0 | 0 | 100.57
2684
1b1 | 0 | 0.04 | 0 | 0 | 99.64 | 0.08 | 0 | 0 | 0.01 | 0 | 0 | 99.77
1b2 | 0 | 0 | 0 | 0 | 101.76 | 0.04 | 0 | 0 | 0.02 | 0.05 | 0 | 101.86
1b3 | 0 | 0 | 0 | 0.03 | 101.63 | 0.1 | 0 | 0.03 | 0 | 0 | 0 | 101.79
1840
1a1 | 0 | 0 | 0.03 | 0 | 94.24 | 0.09 | 0 | 0 | 0 | 0 | 0 | 94.36
1a2 | 0 | 0.02 | 0 | 0 | 100.76 | 0.09 | 0 | 0 | 0 | 0 | 0 | 100.87

## Table S3
Table S3. Bulk chemical analyses of slags and ores, performed by ALS Scandinavia (samples from Sangis) and ALS minerals (samples from Vivungi); the latter comprising more elements. The analytical methods used are primarily ICP-AES for major elements (oxides) and some metals and ICP-MS for trace elements including rare earth elements (REE). The major elements are given as oxides in the first part, and the rest as pure elements, in the second part.
Site | Sangis 730 | Sangis 730 | Sangis 730 | Sangis 730 | Sangis 730 | Sangis 842 | Sangis 842 | Sangis 842 | Sangis 842 | Sangis 842 | Vivungi 723 | Vivungi 723 (2) | Vivungi 723 (2) | Vivungi 723 (2) | Vivungi 723 (2) | Vivungi 723 (2) | Vivungi 723 (3) | Vivungi 723 (3) | Vivungi 723 (3) | Vivungi 723 (3) | Vivungi 723 (3)
Type | Slag | Slag | Slag | Slag | Ore | Slag | Slag | Slag | Slag | Slag | Slag | Slag | Slag | Slag | Slag | Ore | Slag | Slag | Slag | Slag | Ore
Sample | F913 | F980 | F1112 | F3448 | F2917 | F83 | F256 | F396 | F756 | F757 | F723 | 1676s | 1809s | 2616s | 2825s | 688m | 1973s | 2398s | 2854s | 2861s | 2382m
SiO2 | 11.9 | 14.7 | 15.5 | 12.7 | 5.82 | 18.4 | 11.5 | 21.9 | 11.7 | 13.9 | 26.1 | 18.85 | 13.55 | 17.85 | 20.4 | 5.29 | 14.7 | 18.05 | 18.2 | 16.4 | 13.3
TiO2 | 0.0397 | 0.0333 | 0.0392 | 0.0402 | 0.0183 | 0.0387 | 0.0262 | 0.0647 | 0.0207 | 0.0261 | 0.19 | 0.13 | 0.07 | 0.14 | 0.13 | 0.01 | 0.14 | 0.12 | 0.17 | 0.15 | 0.09
Al2O3 | 1.06 | 1.64 | 1.95 | 1.22 | 0.338 | 2.23 | 1.33 | 3.34 | 0.974 | 1.42 | 3.69 | 2.9 | 1.62 | 2.46 | 2.79 | 0.19 | 2.4 | 2.66 | 3.11 | 2.75 | 2.21
Fe2O3 | 90.7 | 82.9 | 84.9 | 85.3 | 102 | 79.3 | 95.4 | 75.7 | 92.1 | 87.1 | 64 | 75.3 | 85.1 | 76.1 | 70.7 | 75.2 | 82.9 | 76.7 | 75.9 | 78.8 | 62.7
MnO | 2.84 | 4.98 | 2.68 | 4.69 | 1.36 | 2.06 | 1.47 | 1.91 | 2.1 | 2.25 | 4.44 | 4.08 | 3.59 | 5.08 | 4.5 | 1.07 | 3.51 | 5.39 | 3.73 | 3.44 | 3.76
MgO | 0.401 | 0.352 | 0.467 | 0.424 | 0.0368 | 0.434 | 0.235 | 0.555 | 0.258 | 0.327 | 0.8 | 0.41 | 0.4 | 0.63 | 0.75 | <0.01 | 0.52 | 0.37 | 0.6 | 0.55 | 0.15
CaO | 0.623 | 1.36 | 1.08 | 0.857 | 0.117 | 0.901 | 0.57 | 1.18 | 0.568 | 0.839 | 2.25 | 1.07 | 1.07 | 1.83 | 1.94 | 0.05 | 1.12 | 1.08 | 1.6 | 1.83 | 0.37
Na2O | 0.308 | 0.378 | 0.438 | 0.274 | 0.0912 | 0.379 | 0.292 | 0.721 | 0.14 | 0.242 | 0.94 | 0.71 | 0.35 | 0.61 | 0.71 | 0.02 | 0.57 | 0.71 | 0.79 | 0.68 | 0.6
K2O | 0.267 | 0.717 | 0.636 | 0.34 | 0.108 | 0.609 | 0.402 | 1.08 | 0.204 | 0.418 | 0.93 | 0.69 | 0.44 | 0.69 | 0.75 | 0.03 | 0.44 | 0.56 | 0.63 | 0.56 | 0.44
Cr2O3 | [10 empty] | <0.01 | <0.01 | <0.01 | <0.01 | <0.01 | <0.01 | <0.01 | 0.01 | <0.01 | <0.01 | <0.01
P2O5 | 0.731 | 0.429 | 0.907 | 0.498 | 0.275 | 0.49 | 0.254 | 0.465 | 0.36 | 0.387 | 0.84 | 0.42 | 0.45 | 0.61 | 0.48 | 0.38 | 0.13 | 0.29 | 0.19 | 0.21 | 0.36
SrO | [10 empty] | 0.01 | <0.01 | <0.01 | <0.01 | <0.01 | <0.01 | <0.01 | <0.01 | <0.01 | <0.01 | <0.01
BaO | [10 empty] | 0.35 | 0.33 | 0.28 | 0.45 | 0.38 | 0.08 | 0.28 | 0.54 | 0.38 | 0.33 | 0.42
C | [10 empty] | 0.13 | 0.1 | 0.13 | 0.07 | 0.25 | 1.29 | 0.12 | 0.09 | 0.05 | 0.13 | 1.24
S | [10 empty] | 0.11 | 0.01 | <0.01 | 0.01 | <0.01 | 0.02 | <0.01 | <0.01 | <0.01 | <0.01 | 0.02
Loss | -7.2 | -8.5 | -7.2 | -5.3 | -9.7 | -4.8 | -8.2 | -5.8 | -6.7 | -6 | -5.84 | -5.26 | -6.82 | -6.53 | -5 | 17.7 | -6.51 | -6.4 | -6.37 | -6.49 | 15.6
Sum | 101.6697 | 98.9893 | 101.3972 | 101.0432 | 100.4643 | 100.0417 | 103.2792 | 101.1157 | 101.7247 | 100.9091 | 98.7 | 99.63 | 100.1 | 99.92 | 98.53 | 100.02 | 100.2 | 100.08 | 98.93 | 99.21 | 100
Li | [10 empty] | <10 | <10 | <10 | <10 | <10 | <10 | <10 | <10 | <10 | <10 | <10
Be | 4.5 | 4.61 | 4.17 | 3.66 | 6.56 | <0.6 | <0.6 | <0.6 | <0.6 | <0.6
Sc | 1.66 | <1 | 1.42 | 1.25 | <1 | <1 | <1 | 2.31 | <1 | 1.59 | 3 | 2 | 2 | 2 | 2 | <1 | 3 | 2 | 3 | 3 | 1
V | 89.3 | 126 | 85.2 | 75.4 | 303 | 29.2 | 26.1 | 34.7 | 27.3 | 28.5 | 45 | 35 | 33 | 39 | 44 | 12 | 36 | 41 | 35 | 34 | 37
Cr | 18.1 | 168 | 30.6 | 0 | 709 | 26.4 | 20 | 32.9 | 17.7 | 20.3 | 20 | 20 | 10 | 20 | 30 | 10 | 30 | 30 | 20 | 20 | 30
Mn
Co | 10.5 | 20.8 | 9.08 | 13 | 65.5 | <6 | <6 | 7.25 | <6 | 8.67 | 2 | 20 | 44 | 16 | 31 | 29 | 31 | 53 | 29 | 34 | 45
Ni | 23.1 | 107 | 30.3 | 30.8 | 369 | 22.9 | 21.6 | 17.5 | 17.8 | 18.7 | 1 | 3 | 9 | 1 | 9 | 1 | 5 | 10 | 3 | 3 | 6
Cu | [10 empty] | 6 | 5 | 6 | 5 | 5 | 1 | 5 | 5 | 5 | 5 | 4
Zn | [10 empty] | 3 | 16 | 14 | 13 | 11 | 42 | 36 | 58 | 40 | 45 | 67
Ga | 2.01 | 4.84 | 2.26 | 2.08 | 8.16 | 2.08 | 2.09 | 3.71 | 1.37 | 1.59 | 6.2 | 6.4 | 5.7 | 8.6 | 8.8 | 3 | 7.4 | 10.5 | 9.2 | 7.9 | 8.9
Ge | [10 empty] | <5 | <5 | <5 | <5 | <5 | <5 | <5 | <5 | <5 | <5 | <5
As | [10 empty] | 0.5 | 0.9 | 4.9 | 0.4 | 3.5 | 4.3 | 0.2 | 0.4 | 0.2 | <0.1 | 1.4
Se | [10 empty] | 0.5 | 0.4 | 0.4 | 0.4 | 0.3 | 0.3 | 0.3 | 0.3 | 0.2 | <0.2 | 0.6
Rb | 7.48 | 24.9 | 18.2 | 8.55 | 4.54 | 14.5 | 10.9 | 28.9 | 5.02 | 9.03 | 23.4 | 19.2 | 12.8 | 16.6 | 21.3 | 0.9 | 10.2 | 15.1 | 14.3 | 13.4 | 11.6
Sr | 39.7 | 90.8 | 89.4 | 60.5 | 9.99 | 76.9 | 49.1 | 100 | 33.2 | 60.9 | 136.5 | 75.6 | 64.3 | 114.5 | 122 | 4.1 | 76.8 | 110.5 | 108 | 103 | 57.4
Y | 8.54 | 11.9 | 18.8 | 9.21 | 3.4 | 18 | 10.5 | 17.3 | 10.7 | 14.9 | 11.8 | 6.5 | 6.6 | 7.7 | 9.1 | 2.5 | 8 | 8.9 | 9.2 | 9 | 3.7
Zr | 21.1 | 13.2 | 22 | 20.5 | 8.51 | 21 | 15.1 | 36.4 | 14 | 17.6 | 73 | 69 | 31 | 66 | 50 | 4 | 73 | 53 | 81 | 76 | 45
Nb | 1.39 | 1.53 | 1.71 | 1.19 | 1.05 | 0.737 | 0.513 | 0.486 | 0.312 | 0.275 | 3.4 | 2.1 | 1.2 | 2 | 2 | <0.2 | 1.8 | 1.8 | 2.1 | 2.3 | 1.3
Mo | 24.2 | 38.4 | 17.5 | 16.7 | 102 | 6.02 | 14.5 | 9.12 | 9.16 | 8.09 | 4 | 15 | 28 | 8 | 19 | 21 | 14 | 23 | 16 | 16 | 17
Ag | [10 empty] | <0.5 | 1.1 | 1 | 3.5 | 1.1 | <0.5 | 0.9 | 1.6 | 1.2 | 0.9 | 2.6
Cd | [10 empty] | <0.5 | <0.5 | 0.7 | 3.7 | 0.8 | <0.5 | <0.5 | <0.5 | <0.5 | 1.2 | 2.9
In | [10 empty] | 0.005 | 0.006 | <0.005 | <0.005 | <0.005 | <0.005 | 0.005 | <0.005 | 0.006 | 0.007 | 0.005
Sn | [10 empty] | 1 | <1 | <1 | <1 | <1 | <1 | <1 | <1 | <1 | <1 | <1
Sb | [10 empty] | <0.05 | 0.05 | <0.05 | <0.05 | <0.05 | <0.05 | <0.05 | <0.05 | <0.05 | <0.05 | 0.06
Te | [10 empty] | 0.03 | 0.03 | 0.01 | 0.01 | 0.02 | 0.03 | 0.02 | 0.02 | 0.01 | 0.01 | 0.01
Cs | [10 empty] | 0.16 | 0.14 | 0.06 | 0.1 | 0.08 | <0.01 | 0.06 | 0.16 | 0.08 | 0.05 | 0.16
Ba | 534 | 1550 | 984 | 910 | 325 | 815 | 520 | 835 | 391 | 751 | 2980 | 2780 | 2380 | 3870 | 3330 | 751 | 2480 | 4770 | 3230 | 2920 | 3730
La | 13.7 | 19.7 | 26.4 | 12.3 | 6.8 | 30.2 | 18.9 | 30.4 | 15.8 | 26.1 | 21.6 | 8.3 | 11.8 | 12.1 | 17.9 | 5.6 | 13 | 15.8 | 14.8 | 13.8 | 7.5
Ce | 87.8 | 117 | 123 | 106 | 104 | 57 | 40.4 | 57.7 | 33.7 | 49.2 | 35.3 | 16 | 21.3 | 20.6 | 29.2 | 9.4 | 18.5 | 24.7 | 22.7 | 21.8 | 14
Pr | 2.84 | 3.81 | 6.25 | 2.67 | 1.37 | 5.74 | 3.44 | 5.8 | 2.88 | 4.8 | 4.46 | 1.97 | 2.63 | 2.45 | 3.55 | 0.99 | 2.53 | 3.17 | 3.01 | 2.92 | 1.52
Nd | 10.2 | 13.3 | 21.8 | 9.46 | 5.54 | 21.1 | 12.6 | 20.5 | 10.6 | 18.7 | 15.6 | 8.4 | 10.2 | 9 | 13.5 | 4.2 | 10.6 | 13 | 12.2 | 11.1 | 6.1
Sm | 1.8 | 2.24 | 3.63 | 1.75 | 0.995 | 3.42 | 2.08 | 3.45 | 1.76 | 3.07 | 2.51 | 1.12 | 1.52 | 1.52 | 1.84 | 0.67 | 1.47 | 1.9 | 1.61 | 1.97 | 0.84
Eu | 0.244 | 0.164 | 0.486 | 0.176 | 0.116 | 0.592 | 0.352 | 0.596 | 0.314 | 0.515 | 0.53 | 0.18 | 0.28 | 0.32 | 0.4 | 0.11 | 0.39 | 0.38 | 0.42 | 0.37 | 0.19
Gd | 1.48 | 1.93 | 2.97 | 1.6 | 0.755 | 3.08 | 1.89 | 3.04 | 1.68 | 2.82 | 2.06 | 1.14 | 1.5 | 1.39 | 1.63 | 0.52 | 1.35 | 1.57 | 1.85 | 1.29 | 0.75
Tb | 0.23 | 0.282 | 0.434 | 0.216 | 0.099 | 0.436 | 0.258 | 0.423 | 0.228 | 0.374 | 0.31 | 0.17 | 0.17 | 0.19 | 0.24 | 0.05 | 0.19 | 0.21 | 0.21 | 0.19 | 0.1
Dy | 1.46 | 1.72 | 2.53 | 1.33 | 0.685 | 2.53 | 1.51 | 2.52 | 1.47 | 2.31 | 1.71 | 0.99 | 0.65 | 1.05 | 1.28 | 0.39 | 1.18 | 1.38 | 1.6 | 1.34 | 0.63
Ho | 0.303 | 0.363 | 0.567 | 0.28 | 0.15 | 0.56 | 0.326 | 0.53 | 0.326 | 0.491 | 0.38 | 0.1 | 0.2 | 0.24 | 0.31 | 0.07 | 0.24 | 0.28 | 0.32 | 0.27 | 0.14
Er | 0.944 | 1.13 | 1.62 | 0.871 | 0.399 | 1.61 | 0.973 | 1.6 | 1.02 | 1.45 | 1.07 | 0.79 | 0.62 | 0.74 | 0.87 | 0.27 | 0.78 | 0.83 | 0.71 | 0.83 | 0.33
Tm | 0.163 | 0.159 | 0.234 | 0.149 | 0.099 | 0.241 | 0.147 | 0.232 | 0.16 | 0.206 | 0.21 | 0.05 | 0.07 | 0.1 | 0.14 | 0.02 | 0.1 | 0.12 | 0.12 | 0.1 | 0.06
Yb | 1.12 | 1.01 | 1.43 | 0.875 | 0.414 | 1.56 | 0.951 | 1.51 | 1.05 | 1.28 | 1.26 | 0.67 | 0.86 | 0.71 | 0.86 | 0.26 | 0.94 | 0.79 | 1 | 0.83 | 0.39
Lu | 0.188 | 0.199 | 0.249 | 0.146 | 0.0739 | 0.272 | 0.185 | 0.26 | 0.192 | 0.258 | 0.17 | 0.04 | 0.08 | 0.13 | 0.16 | 0.04 | 0.13 | 0.14 | 0.15 | 0.15 | 0.07
Hf | 0.56 | 0.326 | 0.719 | 0.555 | 0.272 | 0.155 | 0.161 | 0.276 | 0.124 | 0.158 | 1.9 | 1.7 | 0.8 | 1.7 | 1.4 | <0.2 | 1.8 | 1.6 | 2.1 | 1.9 | 1.1
Ta | 0.0615 | 0.0745 | 0.134 | 0.126 | 0.0885 | 0.481 | 0.424 | 0.268 | 0.269 | 0.228 | 0.2 | 0.2 | 0.2 | <0.1 | <0.1 | <0.1 | <0.1 | <0.1 | <0.1 | <0.1 | <0.1
W | 0.903 | 2.96 | 1.41 | 0.86 | 18.8 | 1.82 | 1.51 | 1.74 | 1.46 | 1.69 | 1 | <1 | 2 | 3 | 3 | 2 | 2 | 3 | 2 | 2 | 2
Re | [10 empty] | <0.001 | <0.001 | <0.001 | <0.001 | <0.001 | <0.001 | <0.001 | <0.001 | <0.001 | <0.001 | <0.001
Hg | [10 empty] | <0.005 | 0.013 | <0.005 | 0.008 | 0.011 | 0.035 | <0.005 | 0.008 | <0.005 | 0.007 | 0.019
Tl | [10 empty] | <0.02 | 0.02 | <0.02 | <0.02 | <0.02 | 0.13 | <0.02 | 0.03 | <0.02 | 0.02 | 0.58
Pb | [10 empty] | 7 | 3 | <2 | 7 | <2 | <2 | <2 | <2 | <2 | <2 | 13
Bi | [10 empty] | 0.01 | 0.02 | 0.01 | 0.01 | 0.01 | <0.01 | 0.01 | 0.01 | 0.01 | 0.01 | 0.01
Th | 1.68 | 1.16 | 2 | 1.19 | 0.603 | 0.567 | 0.411 | 0.86 | 0.356 | 0.45 | 2.36 | 2.08 | 0.94 | 1.22 | 1.58 | 0.29 | 0.98 | 1.27 | 1.15 | 1.1 | 0.77
U | 0.767 | 1.03 | 1.58 | 0.789 | 0.552 | 1.25 | 0.843 | 1.38 | 0.876 | 1.21 | 3.84 | 1.9 | 2.44 | 1.72 | 3.37 | 1.5 | 2.97 | 3.26 | 3.45 | 3.24 | 2.29