## Measures
Samples | Force (kgf) | Force (N) | Initial mass (g) | Final mass (g) | Water content (wt%)
F1 | 5.43 | 53.249838 | 20.44 | 17.2 | 15.85127
F1 | 4.28 | 41.972248 | 20.44 | 16.9 | 17.31898
F1 | 3.96 | 38.834136 | 20.46 | 16.8 | 17.88856
F1 | 3.13 | 30.694658 | 20 | 16.4 | 18
F1 | 2.67 | 26.183622 | 20 | 16.2 | 19
F1 | 1.87 | 18.338342 | 20 | 15.91 | 20.45
F1 | 0.848 | 8.3159968 | 20.04 | 15.19 | 24.2016
F1 | 0.323 | 3.1675318 | 20.06 | 14.6 | 27.21834
F1 | 0.103 | 1.0100798 | 20.3 | 12.9 | 36.4532
F1 | 0.078 | 0.7649148 | 20.3 | 12.4 | 38.91626
F2 | 6.3 | 61.78158 | 20.65 | 17.94 | 13.12349
F2 | 5.2 | 50.99432 | 20.4 | 17.7 | 13.23529
F2 | 4.95 | 48.54267 | 20.35 | 17.5 | 14.00491
F2 | 3.55 | 34.81343 | 21.3 | 18.26 | 14.2723
F2 | 2.98 | 29.223668 | 20.5 | 17.5 | 14.63415
F2 | 1.12 | 10.983392 | 20.58 | 17.25 | 16.18076
F2 | 1.01 | 9.904666 | 20.2 | 16.8 | 16.83168
F2 | 0.718 | 7.0411388 | 20.96 | 17.34 | 17.27099
F2 | 0.324 | 3.1773384 | 20.7 | 16.8 | 18.84058
F2 | 0.095 | 0.931627 | 22.15 | 17.35 | 21.67043
F3 | 6.1 | 59.82026 | 20.87 | 16.35 | 21.65788
F3 | 5.12 | 50.209792 | 20.3 | 15.85 | 21.92118
F3 | 4.56 | 44.718096 | 20.87 | 16.15 | 22.6162
F3 | 3.56 | 34.911496 | 20.15 | 15.4 | 23.5732
F3 | 2.1 | 20.59386 | 20.07 | 15.13 | 24.61385
F3 | 1.3 | 12.74858 | 20.8 | 15.4 | 25.96154
F3 | 0.739 | 7.2470774 | 21.44 | 15.25 | 28.87127
F3 | 0.623 | 6.1095118 | 22.63 | 15.95 | 29.51834
F3 | 0.234 | 2.2947444 | 21.07 | 14.1 | 33.08021
F3 | 0.099 | 0.9708534 | 23.06 | 14.51 | 37.07719
F4 | 4.82 | 47.267812 | 20.55 | 17.2 | 16.3017
F4 | 4.55 | 44.62003 | 20 | 16.7 | 16.5
F4 | 3.24 | 31.773384 | 21.5 | 17.8 | 17.2093
F4 | 2.7 | 26.47782 | 20.35 | 16.58 | 18.5258
F4 | 2.256 | 22.1236896 | 20 | 16.23 | 18.85
F4 | 1.57 | 15.396362 | 20.43 | 16.57 | 18.89378
F4 | 1.082 | 10.6107412 | 21.93 | 17.47 | 20.33744
F4 | 0.856 | 8.3944496 | 20.22 | 16.1 | 20.37587
F4 | 0.32 | 3.138112 | 20.3 | 15.4 | 24.13793
F4 | 0.101 | 0.9904666 | 23.22 | 16.7 | 28.07924
F5 | 4.81 | 47.169746 | 22.64 | 17.98 | 20.58304
F5 | 4.23 | 41.481918 | 21 | 16.5 | 21.42857
F5 | 3.12 | 30.596592 | 20.17 | 15.7 | 22.16163
F5 | 2.87 | 28.144942 | 20.1 | 15.55 | 22.63682
F5 | 2.1 | 20.59386 | 21.14 | 16.13 | 23.69915
F5 | 0.976 | 9.5712416 | 21.54 | 15.79 | 26.69452
F5 | 0.748 | 7.3353368 | 22.3 | 15.86 | 28.87892
F5 | 0.456 | 4.4718096 | 21 | 14.7 | 30
F5 | 0.21 | 2.059386 | 22 | 14.7 | 33.18182
F5 | 0.1 | 0.98066 | 20.13 | 13.07 | 35.07203
F6 | 4.85 | 47.56201 | 22.02 | 18.67 | 15.21344
F6 | 4.55 | 44.62003 | 21.3 | 17.6 | 17.37089
F6 | 3.99 | 39.128334 | 20.86 | 17.13 | 17.88111
F6 | 3.467 | 33.9994822 | 20.45 | 16.9 | 17.35941
F6 | 2.98 | 29.223668 | 20.3 | 16.66 | 17.93103
F6 | 1.89 | 18.534474 | 20.55 | 16.7 | 18.73479
F6 | 1.224 | 12.0032784 | 20.1 | 16.1 | 19.9005
F6 | 0.64 | 6.276224 | 21.06 | 16.4 | 22.12726
F6 | 0.214 | 2.0986124 | 21 | 15.8 | 24.7619
F6 | 0.078 | 0.7649148 | 20.14 | 14.88 | 26.11718
F7 | 4.75 | 46.58135 | 21.06 | 17.45 | 17.1415
F7 | 4.13 | 40.501258 | 20 | 16.5 | 17.5
F7 | 3.57 | 35.009562 | 20.21 | 16.4 | 18.85205
F7 | 2.89 | 28.341074 | 22.33 | 17.93 | 19.70443
F7 | 2.18 | 21.378388 | 21 | 16.8 | 20
F7 | 1.388 | 13.6115608 | 21.68 | 16.84 | 22.32472
F7 | 0.678 | 6.6488748 | 21.27 | 16.12 | 24.21251
F7 | 0.349 | 3.4225034 | 21 | 15.5 | 26.19048
F7 | 0.178 | 1.7455748 | 20 | 14.2 | 29
F7 | 0.086 | 0.8433676 | 22 | 15.11 | 31.31818
F8 | 4.98 | 48.836868 | 20.41 | 16.9 | 17.19745
F8 | 4.176 | 40.9523616 | 20.45 | 16.7 | 18.33741
F8 | 3.998 | 39.2067868 | 20 | 16.4 | 18
F8 | 3.23 | 31.675318 | 21.1 | 17 | 19.43128
F8 | 2.345 | 22.996477 | 20.19 | 16 | 20.75285
F8 | 1.698 | 16.6516068 | 21 | 16.5 | 21.42857
F8 | 0.954 | 9.3554964 | 21.66 | 16.43 | 24.14589
F8 | 0.767 | 7.5216622 | 21.5 | 16 | 25.5814
F8 | 0.298 | 2.9223668 | 21.08 | 15.2 | 27.89374
F8 | 0.062 | 0.6080092 | 23.04 | 14.8 | 35.76389
F9 | 5.35 | 52.46531 | 20.15 | 17.1 | 15.13648
F9 | 4.83 | 47.365878 | 20.39 | 17.3 | 15.15449
F9 | 4.23 | 41.481918 | 20.23 | 16.9 | 16.4607
F9 | 3.87 | 37.951542 | 20 | 16.65 | 16.75
F9 | 2.79 | 27.360414 | 20.45 | 16.97 | 17.01711
F9 | 1.879 | 18.4266014 | 20.2 | 16.4 | 18.81188
F9 | 1.27 | 12.454382 | 20.25 | 16.35 | 19.25926
F9 | 0.434 | 4.2560644 | 20.8 | 16.36 | 21.34615
F9 | 0.102 | 1.0002732 | 20.51 | 14.9 | 27.35251
F9 | 0.079 | 0.7747214 | 20 | 14.3 | 28.5
F10 | 4.76 | 46.679416 | 20.69 | 16.85 | 18.55969
F10 | 3.987 | 39.0989142 | 20.3 | 16.25 | 19.95074
F10 | 3.349 | 32.8423034 | 20.4 | 16.2 | 20.58824
F10 | 2.18 | 21.378388 | 20.15 | 15.85 | 21.33995
F10 | 1.783 | 17.4851678 | 20 | 15.4 | 23
F10 | 1.28 | 12.552448 | 20.4 | 15.35 | 24.7549
F10 | 0.932 | 9.1397512 | 20.22 | 15.13 | 25.1731
F10 | 0.56 | 5.491696 | 21.15 | 15.45 | 26.95035
F10 | 0.1 | 0.98066 | 20.63 | 13.9 | 32.62239
F10 | 0.087 | 0.8531742 | 20.63 | 13.6 | 34.07659

## Calculations
Formulation | F1 |  | F2 |  | F3 |  | F4 |  | F5 |  | F6 |  | F7 |  | F8 |  | F9 |  | F10
Variables | Water content (%) | Force (N) | Water content (%) | Force (N) | Water content (%) | Force (N) | Water content (%) | Force (N) | Water content (%) | Force (N) | Water content (%) | Force (N) | Water content (%) | Force (N) | Water content (%) | Force (N) | Water content (%) | Força (N) | Water content (%) | Force (N)
Plastic Limit, PL (%) | 16.53683 | 46 | 14.13925 | 46 | 22.28149 | 46 | 16.91654 | 46 | 20.87092 | 46 | 16.79233 | 46 | 17.81195 | 46 | 18.64251 | 46 | 15.72661 | 46 | 19.31348 | 46
Experimental data | 15.85127 | 53.249838 | 13.12349 | 61.78158 | 21.65788 | 59.82026 | 16.3017 | 47.267812 | 20.58304 | 47.169746 | 15.21344 | 47.56201 | 17.1415 | 46.58135 | 17.19745 | 48.836868 | 15.13648 | 52.46531 | 18.55969 | 46.679416
| 17.31898 | 41.972248 | 13.23529 | 50.99432 | 21.92118 | 50.209792 | 16.5 | 44.62003 | 21.42857 | 41.481918 | 17.37089 | 44.62003 | 17.5 | 40.501258 | 18.33741 | 40.9523616 | 15.15449 | 47.365878 | 19.95074 | 39.0989142
| 17.88856 | 38.834136 | 14.00491 | 48.54267 | 22.6162 | 44.718096 | 17.2093 | 31.773384 | 22.16163 | 30.596592 | 17.88111 | 39.128334 | 18.85205 | 35.009562 | 18 | 39.2067868 | 16.4607 | 41.481918 | 20.58824 | 32.8423034
| 18 | 30.694658 | 14.2723 | 34.81343 | 23.5732 | 34.911496 | 18.5258 | 26.47782 | 22.63682 | 28.144942 | 17.35941 | 33.9994822 | 19.70443 | 28.341074 | 19.43128 | 31.675318 | 16.75 | 37.951542 | 21.33995 | 21.378388
| 19 | 26.183622 | 14.63415 | 29.223668 | 24.61385 | 20.59386 | 18.85 | 22.1236896 | 23.69915 | 20.59386 | 17.93103 | 29.223668 | 20 | 21.378388 | 20.75285 | 22.996477 | 17.01711 | 27.360414 | 23 | 17.4851678
| 20.45 | 18.338342 | 16.18076 | 10.983392 | 25.96154 | 12.74858 | 18.89378 | 15.396362 | 26.69452 | 9.5712416 | 18.73479 | 18.534474 | 22.32472 | 13.6115608 | 21.42857 | 16.6516068 | 18.81188 | 18.4266014 | 24.7549 | 12.552448
| 24.2016 | 8.3159968 | 16.83168 | 9.904666 | 28.87127 | 7.2470774 | 20.33744 | 10.6107412 | 28.87892 | 7.3353368 | 19.9005 | 12.0032784 | 24.21251 | 6.6488748 | 24.14589 | 9.3554964 | 19.25926 | 12.454382 | 25.1731 | 9.1397512
| 27.21834 | 3.1675318 | 17.27099 | 7.0411388 | 29.51834 | 6.1095118 | 20.37587 | 8.3944496 | 30 | 4.4718096 | 22.12726 | 6.276224 | 26.19048 | 3.4225034 | 25.5814 | 7.5216622 | 21.34615 | 4.2560644 | 26.95035 | 5.491696
| 36.4532 | 1.0100798 | 18.84058 | 3.1773384 | 33.08021 | 2.2947444 | 24.13793 | 3.138112 | 33.18182 | 2.059386 | 24.7619 | 2.0986124 | 29 | 1.7455748 | 27.89374 | 2.9223668 | 27.35251 | 1.0002732 | 32.62239 | 0.98066
| 38.91626 | 0.7649148 | 21.67043 | 0.931627 | 37.07719 | 0.9708534 | 28.07924 | 0.9904666 | 35.07203 | 0.98066 | 26.11718 | 0.7649148 | 31.31818 | 0.8433676 | 35.76389 | 0.6080092 | 28.5 | 0.7747214 | 34.07659 | 0.8531742
Liquid Limit, LL (%) | 35.8172 | 1 | 22.33025 | 1 | 36.88201 | 1 | 28.84181 | 1 | 36.32804 | 1 | 27.08135 | 1 | 31.6337 | 1 | 35.24338 | 1 | 27.32788 | 1 | 33.49943 | 1
Plasticity Index, PI (%) | 19.28037 |  | 8.190997 |  | 14.60052 |  | 11.92527 |  | 15.45712 |  | 10.28902 |  | 13.82175 |  | 16.60087 |  | 11.60127 |  | 14.18595