## TABLE_3_ILMENITE
TABLE S3: Representative microprobe analyses of major elements for ilmenite crystals in mafic rock samples from the Sierra de la Invernada, Alto del Colorado and Sierra del Tigre areas (see Figures 1 and 2, and Table 1 for location). Calculated cationic proportions were based on 6 oxygens and 4 cations.
Sample/ Crystal | COL 1 | ST 27 B | D1 | QLP 6
| Ilm1 | Ilm1 | Ilm1 | Ilm1
Major elements oxides (wt.%)
SiO2 | 0.146 | 0.01 | 0.083 | 0.046
TiO2 | 50.122 | 51.079 | 49.151 | 48.631
Al2O3 | 0.058 | 0.02 | 0.066 | 0.091
FeO | 45.826 | 44.771 | 47.061 | 47.319
MnO | 2.937 | 2.407 | 1.91 | 1.907
MgO | 0.058 | 0.015 | 0.001 | 0.051
CaO | 0.001 | 0.345 | 0.038 | 0.014
ZnO | 0.017 | 0 | 0 | 0.02
Cr2O3 | 0.018 | 0 | 0 | 0
Total | 99.183 | 98.647 | 98.31 | 98.079
Structural formulae corrected for Fe3+ (6 oxygens)
Si | 0.007406589 | 0.0005106316 | 0.004247942 | 0.002357959
Ti | 1.912907 | 1.962231 | 1.892487 | 1.875391
Al | 0.003467761 | 0.001203631 | 0.003981073 | 0.005497631
Fe 3+ | 0.1551821 | 0.0733123 | 0.2025484 | 0.2390042
Fe 2+ | 1.789038 | 1.83862 | 1.811777 | 1.789529
Mn | 0.1261987 | 0.1041044 | 0.08279789 | 0.082797
Mg | 0.004386337 | 0.001141846 | 7.629727e-05 | 0.003897241
Ca | 5.435488e-05 | 0.01887556 | 0.002083806 | 0.0007689174
Zn | 0.0006366599 | 0 | 0 | 0.0007568358
Cr | 0.00072205 | -0.000161551 | -0.0001214702 | -0.001378594
Total | 4 | 3.999838 | 3.999879 | 3.998621