## Sheet1
Supplementary Table 1. Sulfur isotopic compositions for sulfides from the Huangshaping deposit
Sample No. | Sulfide type | δ34S | 2σ | Sample No. | Sulfide type | δ34S | 2σ | Sample No. | Sulfide type | δ34S | 2σ | Sample No. | Sulfide type | δ34S | 2σ | Sample No. | Sulfide type | δ34S | 2σ
Carbonate |  |  |  | Enclave |  |  |  | Proximal skarn |  |  |  | Distal Pb-Zn |  |  |  | Standards
11HSP26-01 | oolitic pyrite | 17.23465 | 0.1422213 | 1212HSP14-01 | pyrrhotite | 4.944146 | 0.3486579 | 11702-12-07 | pyrite | 12.50904 | 0.3461363 | 11HSP99-01 | chalcopyrite | 5.434288 | 0.2991596 | WS-1-01 | pyrite | 1.085629 | 0.1199889
11HSP26-02 | oolitic pyrite | 17.28762 | 0.1260532 | 1212HSP14-03 | pyrrhotite | 5.854404 | 0.3638602 | 11702-12-08 | pyrite | 11.44029 | 0.2964792 | 11HSP99-04 | chalcopyrite | 6.212432 | 0.270381 | WS-1-02 | pyrite | 1.066895 | 0.1550359
11HSP26-03 | oolitic pyrite | 16.94104 | 0.1353918 | 1212HSP14-09 | pyrrhotite | 4.918105 | 0.3694773 | 11702-12-09 | pyrite | 10.70238 | 0.2641366 | 11HSP99-05 | chalcopyrite | 6.043929 | 0.3050964 | WS-1-03 | pyrite | 1.07622 | 0.2414445
11HSP26-05 | oolitic pyrite | 17.05397 | 0.1147671 | 1212HSP14-13 | pyrrhotite | 4.119805 | 0.3275722 | 11702-12-10 | pyrite | 12.10916 | 0.248325 | 11HSP99-10 | chalcopyrite | 7.562933 | 0.4686548 | WS-1-04 | pyrite | 0.9 | 0.1586519
11HSP26-06 | oolitic pyrite | 17.00983 | 0.1260877 | 1212HSP14-16 | pyrrhotite | 4.267528 | 0.2698309 | 11702-12-11 | pyrite | 11.62338 | 0.2443782 | 11HSP99-15 | chalcopyrite | 4.538432 | 0.3123411 | WS-1-05 | pyrite | 0.922891 | 0.1487883
11HSP26-07 | oolitic pyrite | 17.19807 | 0.1365763 | 1212HSP14-17 | pyrrhotite | 3.837832 | 0.2298635 | 11702-12-12 | pyrite | 10.71738 | 0.1851778 | 11HSP99-18 | chalcopyrite | 4.878773 | 0.2992799 | WS-1-06 | pyrite | 0.877109 | 0.1483863
11HSP26-09 | oolitic pyrite | 17.66047 | 0.1203586 | 1212HSP14-18 | pyrrhotite | 4.321471 | 0.2579608 | 11702-12-13 | pyrite | 8.698509 | 0.1647437 | 11HSP99-19 | chalcopyrite | 2.183978 | 0.4509479 | WS-1-07 | pyrite | 0.9039856 | 0.1348956
11HSP26-10 | oolitic pyrite | 17.90419 | 0.1239639 | 1212HSP14-19 | pyrrhotite | 5.004063 | 0.2197917 | 11702-12-14 | pyrite | 15.33102 | 0.203773 |  |  |  |  | WS-1-08 | pyrite | 1.113948 | 0.1430098
11HSP26-11 | oolitic pyrite | 17.5498 | 0.136529 | 1212HSP14-20 | pyrrhotite | 4.347109 | 0.246099 | 11702-12-15 | pyrite | 14.50211 | 0.3336826 | 11HSP99-02 | pyrrhotite | 5.27583 | 0.5102435 | WS-1-09 | pyrite | 1.098135 | 0.1389429
11HSP26-12 | oolitic pyrite | 16.3554 | 0.137094 | 1212HSP14-22 | pyrrhotite | 4.734882 | 0.4454009 | 11702-12-16 | pyrite | 12.87429 | 0.1384797 | 11HSP99-03 | pyrrhotite | 5.204493 | 0.3535218 | WS-1-10 | pyrite | 1.075936 | 0.1135924
11HSP26-13 | oolitic pyrite | 16.79987 | 1.32569 | 1212HSP14-24 | pyrrhotite | 4.870656 | 0.3652611 | 11702-12-17 | pyrite | 13.48148 | 0.2942451 | 11HSP99-06 | pyrrhotite | 4.524071 | 0.3106575 | WS-1-11 | pyrite | 0.9123666 | 0.127139
11HSP26-15 | oolitic pyrite | 13.84212 | 0.1378204 | 1212HSP14-26 | pyrrhotite | 5.302588 | 0.649346 | 11702-12-18 | pyrite | 12.89052 | 0.1405079 | 11HSP99-07 | pyrrhotite | 4.872366 | 0.3747028 | WS-1-12 | pyrite | 1.252211 | 0.1272137
11HSP26-16 | oolitic pyrite | 18.11995 | 0.1097926 | [8 empty] | 11HSP99-08 | pyrrhotite | 6.316005 | 0.4365936 | WS-1-13 | pyrite | 1.189071 | 0.205002
11HSP26-17 | oolitic pyrite | 18.07602 | 0.150164 | 1212HSP14-02 | chalcopyrite | 4.926704 | 0.4373627 | 11702-03-01 | arsenopyrite | 12.05717 | 0.3696381 | 11HSP99-09 | pyrrhotite | 3.546466 | 0.3735617 | WS-1-14 | pyrite | 0.878306 | 0.1555453
11HSP26-18 | oolitic pyrite | 17.45786 | 0.1490436 | 1212HSP14-04 | chalcopyrite | 5.501874 | 0.340294 | 11702-03-02 | arsenopyrite | 12.21862 | 0.3480778 | 11HSP99-11 | pyrrhotite | 4.671577 | 0.3531766 | WS-1-15 | pyrite | 1.045496 | 0.1362672
11HSP26-22 | oolitic pyrite | 16.56921 | 0.1742053 | 1212HSP14-06 | chalcopyrite | 4.951754 | 0.3057077 | 11702-03-03 | arsenopyrite | 11.80424 | 0.3157524 | 11HSP99-12 | pyrrhotite | 4.817033 | 0.3159328 | WS-1-16 | pyrite | 0.9145301 | 0.170675
|  |  |  | 1212HSP14-08 | chalcopyrite | 5.024182 | 0.375977 | 11702-03-04 | arsenopyrite | 11.95604 | 0.2970386 | 11HSP99-13 | pyrrhotite | 6.054941 | 0.3939194 | WS-1-17 | pyrite | 1.336798 | 0.1644179
11HSP26-04 | recrystallized pyrite | 17.75883 | 0.137302 | 1212HSP14-11 | chalcopyrite | 4.739519 | 0.3731445 | 11702-03-05 | arsenopyrite | 10.36519 | 0.4104943 | 11HSP99-14 | pyrrhotite | 5.424498 | 0.2924593 | WS-1-18 | pyrite | 1.10503 | 0.12643
11HSP26-08 | recrystallized pyrite | 16.03036 | 0.143206 | 1212HSP14-12 | chalcopyrite | 4.246374 | 0.3667855 | 11702-03-06 | arsenopyrite | 12.09874 | 0.3672164 | 11HSP99-16 | pyrrhotite | 5.957512 | 0.3671637 | WS-1-19 | pyrite | 1.130892 | 0.1644609
11HSP26-14 | recrystallized pyrite | 17.30142 | 0.1628017 | 1212HSP14-15 | chalcopyrite | 4.3233 | 0.3160574 | 11702-12-02 | arsenopyrite | 10.19767 | 0.1860068 | 11HSP99-17 | pyrrhotite | 2.963273 | 0.4465009 | WS-1-20 | pyrite | 0.9735315 | 0.19307
11HSP26-19 | recrystallized pyrite | 16.94545 | 0.1583833 | 1212HSP14-21 | chalcopyrite | 7.689922 | 0.2110565 | 11702-12-03 | arsenopyrite | 9.542496 | 0.1904686 | 11HSP99-20 | pyrrhotite | 3.655546 | 0.4216316 | WS-1-21 | pyrite | 0.870241 | 0.1799912
11HSP26-20 | recrystallized pyrite | 17.12383 | 0.1749182 | 1212HSP14-23 | chalcopyrite | 4.298643 | 0.3070106 | 11702-12-04 | arsenopyrite | 11.40002 | 0.206368 | 11HSP99-21 | pyrrhotite | 4.638643 | 0.3042589 | WS-1-22 | pyrite | 1.30124 | 0.2092763
11HSP26-21 | recrystallized pyrite | 16.60513 | 0.1612656 | 1212HSP14-25 | chalcopyrite | 4.450619 | 0.8542675 | 11702-12-05 | arsenopyrite | 11.18811 | 0.1780987
11HSP26-22 | recrystallized pyrite | 17.65094 | 0.1376817 |  |  |  |  | 11HSP151-01 | arsenopyrite | 13.96778 | 0.6960463 | 11HSP135-23 | colloform pyrite | 9.268173 | 0.2392455 | WS-2-01 | pyrite | 2.611563 | 0.160535
11HSP26-23 | recrystallized pyrite | 16.6234 | 0.1394376 | 1212HSP14-05 | sphalerite | 5.822599 | 0.2487069 | 11HSP151-03 | arsenopyrite | 11.72301 | 0.4011154 | 11HSP135-24 | colloform pyrite | 5.999601 | 0.2056875 | WS-2-02 | pyrite | 2.491652 | 0.1499346
11HSP26-24 | recrystallized pyrite | 14.85857 | 0.09514457 | 1212HSP14-07 | sphalerite | 5.801601 | 0.2307203 | 11HSP151-04 | arsenopyrite | 11.99031 | 0.4500712 | 11HSP135-25 | colloform pyrite | 4.516349 | 0.1851471 | WS-2-03 | pyrite | 2.287947 | 0.1645591
|  |  |  | 1212HSP14-10 | sphalerite | 5.940917 | 0.1882253 | 11HSP151-05 | arsenopyrite | 12.31705 | 0.4256055 | 11HSP135-26 | colloform pyrite | 6.353709 | 0.171314 | WS-2-04 | pyrite | 2.015316 | 0.1372675
|  |  |  | 1212HSP14-14 | sphalerite | 5.443749 | 0.185012 | 11HSP151-06 | arsenopyrite | 12.5468 | 0.470569 | 11HSP135-27 | colloform pyrite | 4.445444 | 0.1757264 | WS-2-05 | pyrite | 2.628824 | 0.1869746
[8 empty] | 11HSP151-07 | arsenopyrite | 13.91914 | 0.3905293 | 11HSP135-28 | colloform pyrite | 5.295818 | 0.1616948 | WS-2-06 | pyrite | 2.22278 | 0.1760696
[8 empty] | 11HSP151-08 | arsenopyrite | 12.90641 | 0.1841089 | 11HSP135-29 | colloform pyrite | 4.790351 | 0.1360391 | WS-2-07 | pyrite | 1.755069 | 0.1487406
[8 empty] | 11HSP151-09 | arsenopyrite | 12.74985 | 0.2271298 | 11HSP135-30 | colloform pyrite | 4.275246 | 0.1925144 | WS-2-08 | pyrite | 1.903903 | 0.154496
[8 empty] | 11HSP151-10 | arsenopyrite | 12.6928 | 0.234038 | 11HSP135-31 | colloform pyrite | 5.922094 | 0.1649269 | WS-2-09 | pyrite | 1.778778 | 0.1729841
[8 empty] | 11HSP151-11 | arsenopyrite | 12.23152 | 0.1785506 | 11HSP135-32 | colloform pyrite | 7.451268 | 0.2363625 | WS-2-10 | pyrite | 2.054905 | 0.1610445
[8 empty] | 11HSP151-12 | arsenopyrite | 15.98212 | 0.2171077 | 11HSP135-33 | colloform pyrite | 6.397614 | 0.2231988 | WS-2-11 | pyrite | 2.231057 | 0.1466997
[8 empty] | 11HSP151-13 | arsenopyrite | 12.01926 | 0.2411565 | 11HSP135-34 | colloform pyrite | 6.241706 | 0.1775257 | WS-2-12 | pyrite | 2.29046 | 0.139058
[8 empty] | 11HSP151-14 | arsenopyrite | 11.86717 | 0.2188601 |  |  |  |  | WS-2-13 | pyrite | 2.024164 | 0.1510197
[8 empty] | 11HSP151-15 | arsenopyrite | 12.25653 | 0.180622 | 11HSP135-13 | recrystallized pyrite | 6.751106 | 0.1424022 | WS-2-14 | pyrite | 2.050917 | 0.1198327
[12 empty] | 11HSP135-14 | recrystallized pyrite | 6.907064 | 0.1264695 | WS-2-15 | pyrite | 2.450024 | 0.1372208
[8 empty] | 11HSP50-Mo-01 | molybdenite | 14.4389 | 0.157 | 11HSP135-15 | recrystallized pyrite | 7.184506 | 0.1488665 | WS-2-16 | pyrite | 2.499645 | 0.1442401
[8 empty] | 11HSP50-Mo-02 | molybdenite | 14.2286 | 0.1775 | 11HSP135-16 | recrystallized pyrite | 5.840578 | 0.1514966 | WS-2-17 | pyrite | 2.397509 | 0.187701
[8 empty] | 11HSP50-Mo-03 | molybdenite | 14.7099 | 0.1875 | 11HSP135-17 | recrystallized pyrite | 5.913418 | 0.1567937 | WS-2-18 | pyrite | 2.308099 | 0.18125
[8 empty] | 11HSP50-Mo-04 | molybdenite | 14.4159 | 0.1923 | 11HSP135-18 | recrystallized pyrite | 4.609281 | 0.2019707 | WS-2-19 | pyrite | 2.219423 | 0.2246006
[8 empty] | 11HSP50-Mo-05 | molybdenite | 14.6275 | 0.1559 | 11HSP135-19 | recrystallized pyrite | 4.927929 | 0.1262938 | WS-2-20 | pyrite | 2.201763 | 0.1695745
[8 empty] | 11HSP50-Mo-06 | molybdenite | 14.4688 | 0.1746 | 11HSP135-20 | recrystallized pyrite | 5.403746 | 0.1617756 | WS-2-21 | pyrite | 1.994088 | 0.173797
[8 empty] | 11HSP50-Mo-07 | molybdenite | 14.6328 | 0.1801 | 11HSP135-21 | recrystallized pyrite | 2.972389 | 0.1547317 | WS-2-22 | pyrite | 2.214372 | 0.1771519
[8 empty] | 11HSP50-Mo-08 | molybdenite | 14.5991 | 0.1628 | 11HSP135-22 | recrystallized pyrite | 3.241064 | 0.1534625
[8 empty] | 11HSP50-Mo-09 | molybdenite | 14.7262 | 0.1766
[12 empty] | 11HSP135-01 | sphalerite | 9.331138 | 0.1896055
[8 empty] | 11HSP82-01 | chalcopyrite | 13.54039 | 0.2264482 | 11HSP135-02 | sphalerite | 9.190197 | 0.2205592
[8 empty] | 11HSP82-02 | chalcopyrite | 13.8743 | 0.2547208 | 11HSP135-03 | sphalerite | 9.211328 | 0.184745
[8 empty] | 11HSP82-03 | chalcopyrite | 14.68181 | 0.2375231 | 11HSP135-04 | sphalerite | 9.836024 | 0.1952041
[8 empty] | 11HSP82-04 | chalcopyrite | 13.41814 | 0.2386298 | 11HSP135-05 | sphalerite | 9.007815 | 0.2149009
[8 empty] | 11HSP82-05 | chalcopyrite | 13.4926 | 0.2499555 | 11HSP135-09 | sphalerite | 8.915921 | 0.1965812
[8 empty] | 11HSP82-06 | chalcopyrite | 13.47721 | 0.2544156 | 11HSP135-10 | sphalerite | 8.997974 | 0.2527267
[8 empty] | 11HSP82-07 | chalcopyrite | 12.89167 | 0.2224301 | 11HSP135-11 | sphalerite | 9.27168 | 0.2767664
[8 empty] | 11HSP82-08 | chalcopyrite | 11.38425 | 0.2779452 | 11HSP135-12 | sphalerite | 9.155737 | 0.2491184
[8 empty] | 11HSP82-09 | chalcopyrite | 11.64768 | 0.2397413 | 11HSP135-40 | sphalerite | 10.31667 | 0.1739735
[8 empty] | 11HSP82-10 | chalcopyrite | 11.92137 | 0.2299434 | 11HSP135-40 | sphalerite | 9.560282 | 0.2468191
[8 empty] | 11HSP82-11 | chalcopyrite | 9.83645 | 0.2446419 | 11HSP135-41 | sphalerite | 10.34865 | 0.1884291
[8 empty] | 11HSP82-12 | chalcopyrite | 13.60837 | 0.2728812 | 11HSP135-42 | sphalerite | 10.12434 | 0.2177796
[12 empty] | 11HSP135-43 | sphalerite | 9.571785 | 0.2183062
[12 empty] | 11HSP135-06 | galena | 8.106268 | 0.3983664
[12 empty] | 11HSP135-07 | galena | 8.179705 | 0.3030296
[12 empty] | 11HSP135-08 | galena | 8.373554 | 0.2386306
[12 empty] | 11HSP135-35 | galena | 6.739603 | 0.2382286
[12 empty] | 11HSP135-36 | galena | 7.373939 | 0.3416263
[12 empty] | 11HSP135-37 | galena | 9.590627 | 0.3351807
[12 empty] | 11HSP135-38 | galena | 7.749576 | 0.3129727
[12 empty] | 11HSP135-39 | galena | 9.564572 | 0.2635955
[12 empty] | 11HSP135-39 | galena | 9.764254 | 0.2634649