## LA-ICP-MS data for Py
Elemental compositions of two generation pyrites (Py1 and Py2) from the Tianbaoshan deposit analyzed by LA-ICP-MS
Sample No. | Spot No. | Pyrite generation | V | Cr | Mn | Co | Ni | Cu | Zn | Ga | Ge | As | Se | Mo | Ag | Cd | In | Sb | Te | Tl | Bi | Pb
TBS19-（13） | (13)-5 | Py1 | 0.3230822 | 14.34698 | 1.470988 | 230.5012 | 777.8846 | 386.1073 | 3165.104 | 0.07546555 | 6.145213 | 5047.307 | 0.188163 | 761.7866 | 81.01578 | 31.97693 | 0.1271644 | 51.25204 | 0.009149182 | 0.1428242 | 0.2653821 | 9015.32
TBS19-（13） | (13)-6 | Py1 | 0.1295737 | 15.76944 | 0.6322737 | 252.6167 | 215.6634 | 104.8536 | 225.4207 | 0.005342521 | 2.826294 | 1264.274 | 0.2134263 | 9.960859 | 19.83042 | 5.342535 | 0.003272498 | 27.70826 | 0 | 0.05379507 | 0.03570416 | 1471.185
TBS19-（13） | (13)-7 | Py1 | 0.1287891 | 39.54871 | 2.361687 | 204.9155 | 121.753 | 665.1232 | 648.4093 | 0.01184331 | 2.963769 | 4587.989 | 0.1351279 | 2.91494 | 56.76931 | 17.52099 | 0.01014187 | 88.06463 | 0.00918779 | 0.4378382 | 0.1787741 | 10429.37
TBS19-（13） | (13)-8 | Py1 | 0.1493088 | 76.31061 | 1.38616 | 432.3583 | 77.75626 | 824.0223 | 1447.85 | 0.1408199 | 3.008897 | 2557.97 | 0.1332963 | 4.247321 | 154.5786 | 16.11484 | 0.02957117 | 196.5526 | 0 | 0.157796 | 0.9905279 | 1901.25
TBS19-（13） | (13)-12 | Py1 | 0.2317654 | 32.01685 | 10.88817 | 154.2672 | 139.3005 | 456.6933 | 49.89036 | 0.4007656 | 3.604569 | 6769.771 | 0.295004 | 32.32753 | 129.825 | 1.613752 | 0.08407522 | 280.504 | 0 | 0.1696505 | 0.4977712 | 12819.19
TBS19-（13） | (13)-13 | Py1 | 0.7789895 | 8.047791 | 38.23409 | 163.8456 | 14.81486 | 887.5085 | 250.7725 | 0.2486867 | 2.519517 | 6659.365 | 0.3731137 | 7.202447 | 96.42119 | 8.94339 | 0.1341237 | 109.0589 | 0.01296599 | 0.05369261 | 0.1403603 | 11785.94
TBS19-（13） | (13)-14 | Py1 | 1.451846 | 44.91071 | 2.901623 | 913.6221 | 49.61105 | 419.5253 | 17.82635 | 0.474905 | 2.770121 | 8360.275 | 0.3536002 | 85.55078 | 318.3979 | 1.178207 | 0.01121584 | 25.62382 | 0.07297482 | 0.06467916 | 1.115472 | 16978.79
TBS19-（13） | (13)-15 | Py1 | 0.1581473 | 17.772 | 0.577504 | 42.94947 | 17.23177 | 15.82137 | 1.684424 | 0.007507339 | 2.34802 | 5619.943 | 0.2174673 | 28.68355 | 28.99733 | 0.5651367 | 0.003662542 | 7.711897 | 0.001774587 | 0.02225176 | 0.04915068 | 7504.709
TBS19-21-2 | 21−2−16 | Py1 | 0.9176933 | 44.06565 | 0.8204646 | 114.3713 | 265.6715 | 680.0445 | 173.1191 | 0.3849185 | 5.20052 | 5383.318 | 0.2407654 | 0.06731899 | 86.29951 | 2.092444 | 0.006397413 | 230.5588 | 0.02446382 | 0.2549236 | 0.1117076 | 3456.876
TBS19-21-2 | 21−2−17 | Py1 | 0.5796791 | 25.60504 | 1.40775 | 56.97348 | 48.44148 | 906.7587 | 315.7006 | 0.3394704 | 3.518294 | 4388.347 | 0.6145489 | 0.04349176 | 51.33773 | 4.233792 | 0.008002746 | 258.6657 | 0.01596514 | 0.07320767 | 0.06488521 | 4564.297
TBS19-21-2 | 21−2−18 | Py1 | 1.273397 | 50.84576 | 2.671446 | 27.34891 | 20.99903 | 678.1643 | 153.7095 | 0.3870088 | 14.32871 | 5665.574 | 0.3860186 | 0.181231 | 532.7925 | 4.265701 | 0.00583732 | 411.5717 | 0 | 0.03495697 | 0.09378382 | 1430.022
TBS19-21-2 | 21−2−19 | Py1 | 2.386349 | 52.23341 | 1.227466 | 114.8923 | 327.208 | 1198.993 | 376.4842 | 0.4210959 | 14.28483 | 1300.444 | 1.064917 | 0.4953419 | 340.9813 | 9.272936 | 0.006643543 | 834.4136 | 0.03436107 | 0.06272018 | 0.07051151 | 3782.369
TBS19-21-2 | 21−2−20 | Py1 | 0.6628467 | 24.6644 | 0.7101071 | 84.12276 | 27.06822 | 1033.55 | 313.5366 | 0.464825 | 19.21522 | 4956.386 | 0 | 0.0493813 | 303.1201 | 3.141676 | 0.01197733 | 176.1778 | 0 | 0.05516426 | 0.04625039 | 1779.908
TBS19-4-1 | 4−1−2 | Py2 | 1.344098 | 53.26748 | 164.2899 | 111.0563 | 24.9084 | 174.2629 | 27495.74 | 1.189429 | 4.153152 | 11428.94 | 1.047388 | 2.551297 | 65.21518 | 55.30286 | 0.01869599 | 115.2021 | 0.03864581 | 0.06143654 | 0.4227984 | 7395.548
TBS19-4-1 | 4−1−3 | Py2 | 1.694554 | 11.26634 | 3.17476 | 101.1041 | 16.25726 | 60.72585 | 50227.75 | 1.291144 | 4.546606 | 7623.968 | 0.3376197 | 1.388184 | 42.96458 | 98.23022 | 0.014612 | 63.08879 | 0 | 0.06687735 | 0.03835146 | 2841.814
TBD19-13 | 13−7 | Py2 | 0.5443331 | 1.742575 | 1.294433 | 1.068545 | 0.4276446 | 32.54984 | 1.251244 | 0.092156 | 2.66549 | 8416.714 | 1.544658 | 0.009424963 | 66.02446 | 1.201978 | 0.009757786 | 113.5752 | 0 | 0.0978516 | 0.13839 | 64050.82
TBD19-13 | 13−8 | Py2 | 1.184568 | 16.03947 | 1.602243 | 32.27048 | 10.62057 | 51.54764 | 8.013145 | 0.3999262 | 2.683609 | 10575.51 | 1.65644 | 6.20477 | 40.08673 | 1.439955 | 0.00966223 | 102.3584 | 0.0132292 | 0.08945772 | 0.3314204 | 76607.06
TBS19-14-1 | 14−7 | Py2 | 2.161843 | 23.67251 | 3.888746 | 404.2955 | 28.6656 | 3069.762 | 802.44 | 1.837182 | 4.491195 | 1808.457 | 0.7843958 | 13.4944 | 812.3008 | 12.70067 | 0.1042598 | 430.8572 | 0 | 0.1277766 | 0.09710262 | 8872.012
TBS19-14-1 | 14−8 | Py2 | 0.6117446 | 8.277183 | 4.069266 | 304.6849 | 16.8895 | 3975.269 | 19656.81 | 0.5614766 | 3.213806 | 5821.137 | 0.3864282 | 3.336992 | 2913.641 | 125.765 | 0.5054311 | 1257.175 | 0.01784983 | 0.1559717 | 0.06415146 | 6506.782
TBS19-21-2 | 21−2−4 | Py2 | 0.1271788 | 55.96395 | 0.5988732 | 19.59592 | 41.95511 | 325.8113 | 331.6271 | 0.01938198 | 2.395753 | 455.9109 | 0.5059295 | 0.15385 | 43.44413 | 2.61602 | 0.002167498 | 101.7243 | 0.01440863 | 0.01161986 | 0.02334712 | 5932.887
TBS19-21-2 | 21−2−5 | Py2 | 0.1150289 | 102.4057 | 1.25692 | 35.23509 | 215.4367 | 2423.045 | 15316.9 | 0.02800154 | 2.598788 | 3109.601 | 0.2255319 | 0.05960975 | 94.0639 | 92.10157 | 0.003078862 | 745.3687 | 0.02233044 | 0.006482791 | 0.9535721 | 1253.022
TBS19-21-2 | 21−2−9 | Py2 | 0.1093777 | 36.28127 | 0.5522362 | 43.13747 | 40.85574 | 4241.128 | 12457.43 | 0.01273947 | 2.240063 | 3399.046 | 0.5427399 | 0.05562488 | 114.3188 | 68.60104 | 0.002707856 | 755.808 | 0 | 0.004176028 | 0.01187217 | 260.6649

## LA-ICP-MS data for Cp
Elemental compositions of two generation chalcopyrites (Cp1 and Cp2) from the Tianbaoshan deposit analyzed by LA-ICP-MS
Sample No. | Spot No. | Chalcopyrite generation | V | Cr | Mn | Co | Ni | Zn | Ga | Ge | As | Se | Mo | Ag | Cd | In | Sn | Sb | Tl | Bi | Pb
TBS19-（13） | (13)-1 | Cp1 | 0.2326229 | 0.5029423 | 1.003815 | 152.593 | 9.090011 | 1733.129 | 0.2473049 | 16.80281 | 2189.488 | 0.4486885 | 355.7503 | 729.5943 | 28.22665 | 1.132479 | 0.4403904 | 1004.148 | 0.06928647 | 0.05818881 | 727.1672
TBS19-（13） | (13)-2 | Cp1 | 0.2095115 | 16.90004 | 0.4978251 | 50.61695 | 3.516564 | 7190.349 | 0.3096218 | 15.60327 | 7594.003 | 1.753744 | 279.6939 | 2527.093 | 101.0446 | 0.9581185 | 0.8346763 | 3222.46 | 0.06141596 | 0.04928857 | 1087.552
TBS19-（13） | (13)-3 | Cp1 | 0.1293807 | 3.90292 | 12.04198 | 131.5371 | 9.094645 | 1851.501 | 0.3075408 | 17.04188 | 2914.985 | 1.384428 | 190.8919 | 919.7929 | 38.35307 | 1.081513 | 0.6124589 | 1131.036 | 0.09729809 | 0.09701516 | 619.5206
TBS19-（13） | (13)-4 | Cp1 | 0.1291676 | 0 | 0.4697453 | 265.7569 | 14.77138 | 23079.81 | 0.3474275 | 14.63717 | 440.1808 | 1.107271 | 8.783985 | 66.32227 | 109.6482 | 0.7546977 | 0.8637208 | 15.06256 | 0.008770219 | 0.05212124 | 440.3518
TBS19-21-2 | 21−2−10 | Cp1 | 1.579741 | 2.338444 | 32.896 | 61.17233 | 7.478148 | 163.3515 | 0.1550788 | 1.649164 | 665.8623 | 2.182869 | 7528.381 | 1046.265 | 17.87704 | 0.7241255 | 14.78298 | 1388.514 | 6.127513 | 0.04822823 | 8161.827
TBS19-21-2 | 21−2−11 | Cp1 | 0.7717957 | 0.3626498 | 10.21769 | 2169.178 | 1089.533 | 159.4588 | 0.1621696 | 2.286896 | 4431.001 | 1.044235 | 6167.479 | 963.3944 | 15.73225 | 0.7614593 | 13.8951 | 1179.732 | 5.488942 | 0.03839839 | 6677.939
TBS19-21-2 | 21−2−12 | Cp1 | 0.1651712 | 1.426316 | 1.347913 | 5564.48 | 2909.005 | 688.6376 | 0.1503302 | 2.248892 | 12990.09 | 2.432395 | 4607.05 | 990.8781 | 18.96899 | 0.7811235 | 13.10032 | 1282.525 | 4.312285 | 0.05753132 | 5999.785
TBS19-14-1 | 14−2 | Cp2 | 7.707126 | 18.30639 | 18.82222 | 7.020965 | 0.9999871 | 27293.13 | 4.804642 | 7.025399 | 1050.305 | 1.305542 | 34.2419 | 560.8672 | 166.4772 | 0.1197101 | 0.8680049 | 413.9667 | 0.101473 | 0.1338477 | 230.5777
TBS19-14-1 | 14−3 | Cp2 | 9.228977 | 14.07221 | 10.27005 | 3.323663 | 0.5592436 | 14567.08 | 4.891604 | 5.919845 | 388.4614 | 2.029817 | 0.4653892 | 274.6311 | 83.37987 | 0.06745201 | 1.027003 | 176.1908 | 0.05648399 | 0.1098412 | 100.8037
TBS19-14-1 | 14−4 | Cp2 | 0.2124311 | 143.4007 | 0.5790026 | 92.51263 | 2.934092 | 127.0494 | 0.3069697 | 14.33336 | 288.8611 | 2.173373 | 51.42535 | 163.8948 | 1.881992 | 0.0944939 | 0.5271583 | 42.63655 | 0.05140109 | 0.08740913 | 13354.34
TBS19-14-1 | 14−5 | Cp2 | 8.285008 | 3.912811 | 8.354273 | 219.2543 | 5.175789 | 1575.359 | 5.280866 | 8.871787 | 875.2344 | 1.565241 | 108.9732 | 430.7843 | 13.9202 | 0.05116505 | 0.8468432 | 123.9058 | 0.1057689 | 0.1331305 | 17286.59
TBS19-21-2 | 21−2−6 | Cp2 | 0.2192034 | 967.1082 | 0.1570346 | 87.91868 | 11.92096 | 2051.072 | 6.677598 | 7.852258 | 345.6251 | 0.8085506 | 36.3558 | 177.6371 | 12.52518 | 0.08986442 | 4.013117 | 96.29155 | 0.1054039 | 0.08077132 | 2283.721
TBS19-21-2 | 21−2−7 | Cp2 | 1.689745 | 29.57383 | 2.922737 | 206.2437 | 42.42102 | 4904.775 | 3.362001 | 5.258478 | 1605.267 | 1.118968 | 130.7094 | 220.0216 | 36.27983 | 0.1404485 | 4.085608 | 785.0323 | 0.2510988 | 0.2108188 | 10612.01

## LA-ICP-MS data for Sph
Elemental compositions of two generation sphalerites (Sph1 and Sph2) from the Tianbaoshan deposit analyzed by LA-ICP-MS
Sample No. | Spot No. | Sphalerite generation | V | Cr | Fe | Co | Ni | Cu | Ga | Ge | Mn | In | As | Se | Ag | Cd | Sn | Sb | Tl | Pb | Tcal
TBS19-19 | 19−1 | Sph1 | 0.4477123 | 1.82834 | 0.4044449 | 15.15229 | 0.4135469 | 2358.64 | 17.27577 | 7.603732 | 50.82002 | 0.3016823 | 37.55037 | 0.8037188 | 179.7104 | 3790.703 | 12.80658 | 82.5045 | 0.01849594 | 8471.2 | 166.9688
TBS19-19 | 19−2 | Sph1 | 0.2356858 | 1.673645 | 0.4698099 | 20.13664 | 0.3858068 | 3636.516 | 143.0262 | 61.972 | 1.603519 | 0.1572753 | 20.62389 | 0.813935 | 125.7599 | 3678.101 | 1.213744 | 41.12248 | 0.001512861 | 415.4344 | 78.0777
TBS19-19 | 19−3 | Sph1 | 0.2600312 | 14.31096 | 0.3502546 | 21.02408 | 0.3787607 | 2323.345 | 24.89317 | 13.53596 | 1.202487 | 0.1186363 | 50.01047 | 0.8089082 | 178.093 | 3823.78 | 2.720937 | 114.2713 | 0.04932804 | 7806.254 | 106.4809
TBS19-19 | 19−4 | Sph1 | 0.154885 | 2.457339 | 0.2813765 | 4.968825 | 0.01642511 | 839.2296 | 16.09116 | 0.369558 | 4.399959 | 0.01340586 | 15.03139 | 0.5224407 | 136.3609 | 4650.293 | 0.5094762 | 66.0506 | 0.007075479 | 183.6905 | 151.456
TBS19-19 | 19−5 | Sph1 | 0.1426 | 6.245985 | 0.262689 | 3.664382 | 0.01131804 | 700.4017 | 15.03499 | 0.6368045 | 6.206212 | 0.01727243 | 10.15196 | 0.5259231 | 139.5746 | 4957.49 | 0.5000561 | 52.90966 | 0.008090531 | 340.0954 | 149.6315
TBS19-19 | 19−6 | Sph1 | 0.1501636 | 19.1487 | 0.4396729 | 7.648499 | 0.002841925 | 2243.524 | 16.87265 | 0.4367425 | 1.513316 | 0.0170475 | 141.5234 | 0.5175852 | 190.507 | 4705.289 | 0.8706339 | 163.7887 | 0.004082603 | 175.7803 | 147.6991
TBS19-21-2 | 21−2−1 | Sph1 | 0.03695666 | 8.923143 | 0.2618597 | 7.297335 | 0.04634239 | 1609.22 | 5.58085 | 24.75877 | 1.022878 | 0.01811354 | 58.68255 | 0.5590428 | 154.4871 | 2901.446 | 0.4450068 | 208.259 | 0.01697985 | 191.9969 | 98.28873
TBS19-21-2 | 21−2−2 | Sph1 | 0.06769017 | 2.828188 | 0.3912283 | 18.36098 | 0.5591109 | 1270.111 | 28.91331 | 50.56139 | 1.350345 | 0.04562757 | 156.1919 | 0.6728169 | 242.3901 | 3174.483 | 0.5523043 | 204.3349 | 0.03273009 | 1435.461 | 86.68777
TBS19-21-2 | 21−2−3 | Sph1 | 0.04883529 | 10.74605 | 0.2056972 | 18.09366 | 0.1365445 | 1687.774 | 7.374837 | 28.79882 | 1.11777 | 0.03690764 | 417.2689 | 0.75371 | 559.9543 | 2987.471 | 0.6586838 | 385.6593 | 0.2118639 | 646.4998 | 93.50926
TBS19-4-1 | 4−1−4 | Sph2 | 0.2665762 | 4.818019 | 0.4539357 | 1.153567 | 0.02366311 | 433.0705 | 138.6633 | 51.53987 | 16.35292 | 0.09969619 | 50.48305 | 1.083582 | 212.6136 | 1263.846 | 10.62309 | 206.6537 | 0.02293898 | 4006.213 | 102.5003
TBS19-4-1 | 4−1−5 | Sph2 | 0.1662603 | 6.543181 | 0.4082843 | 0.8337559 | 0.004951131 | 413.1353 | 88.45238 | 75.09805 | 13.96486 | 0.03481602 | 54.08792 | 0.689848 | 171.8289 | 1327.877 | 1.76885 | 190.7797 | 0.01155733 | 2055.029 | 93.2293
TBS19-4-1 | 4−1−6 | Sph2 | 0.1399882 | 82.36955 | 0.7757245 | 5.245325 | 0.006284009 | 235.9371 | 14.85221 | 44.16023 | 10.03231 | 0.004665394 | 37.73409 | 0.5648557 | 88.07153 | 1235.523 | 0.5377079 | 71.70129 | 0.003797504 | 53.55338 | 118.2318
TBS19-4-1 | 4−1−7 | Sph2 | 0.1353075 | 5.511779 | 0.8994496 | 3.229641 | 0 | 571.3031 | 77.12671 | 89.6501 | 11.86853 | 0.3604649 | 78.40228 | 0.5904234 | 259.0548 | 1354.356 | 25.66168 | 299.169 | 0.03737016 | 296.955 | 120.8636
TBS19-4-1 | 4−1−8 | Sph2 | 0.1146236 | 2.955799 | 0.7546512 | 4.966878 | 0.0133921 | 195.8229 | 14.85753 | 21.89421 | 12.37965 | 0.007239544 | 13.32868 | 0.4720236 | 69.70011 | 1313.412 | 0.7462301 | 59.96548 | 0.006996046 | 53.41922 | 130.9867
TBD19-13 | 13−1 | Sph2 | 0.1264527 | 2.66101 | 0.6338619 | 0.2614005 | 0.01315251 | 37.99315 | 9.445772 | 1.068854 | 4.24562 | 0.003720868 | 0.7943437 | 0.4226875 | 51.3137 | 2226.595 | 0.1419552 | 8.848057 | 0.001763182 | 48.87049 | 153.4093
TBD19-13 | 13−2 | Sph2 | 0.1229922 | 1.005886 | 0.6316393 | 0.3403684 | 0 | 101.1828 | 29.28642 | 23.91054 | 2.253313 | 0.02481808 | 2.649861 | 0.5563084 | 54.63375 | 2251.405 | 2.36238 | 16.69388 | 0.003384693 | 26.58111 | 107.0658
TBD19-13 | 13−3 | Sph2 | 0.1244393 | 0.437085 | 0.6248004 | 0.5133391 | 0.01912958 | 25.68575 | 2.828748 | 0.329545 | 2.566314 | 0.1435042 | 0.1939301 | 0.4082602 | 40.4287 | 2293.83 | 0.4310234 | 4.010485 | 0.001364773 | 40.62479 | 198.0104
TBD19-13 | 13−4 | Sph2 | 0.1283206 | 5.276111 | 0.7073548 | 0.4815599 | 0 | 40.12326 | 2.840775 | 0.8421537 | 5.682214 | 0.04023436 | 1.901343 | 0.5344808 | 69.75274 | 1976.53 | 0.683875 | 21.30654 | 0.0008422158 | 112.3486 | 190.2672
TBS19-（13） | (13)-9 | Sph2 | 0.04332575 | 5.521302 | 0.2174122 | 4.67197 | 0.02711987 | 586.8428 | 83.5427 | 18.25677 | 3.521949 | 0.1630299 | 28.19227 | 0.6728512 | 83.3541 | 3510.447 | 3.255828 | 96.91679 | 0.0005567532 | 890.6002 | 92.40547
TBS19-（13） | (13)-10 | Sph2 | 0.08404182 | 7.047822 | 0.2022275 | 1.900602 | 0.04447893 | 274.6001 | 31.13689 | 15.45978 | 3.310233 | 0.1725741 | 9.539374 | 0.4541219 | 30.29842 | 3492.857 | 2.333207 | 13.3335 | 0.004101079 | 46.26628 | 104.4163
TBS19-（13） | (13)-11 | Sph2 | 0.05546427 | 14.69278 | 0.1941211 | 0.7724369 | 0.02650155 | 282.7564 | 7.427802 | 1.358081 | 3.095214 | 0.2796919 | 4.68008 | 0.7089558 | 46.13958 | 3303.917 | 0.1955147 | 22.4083 | 0.01563892 | 156.4818 | 152.0119
Notes: Fe contents in wt%; Tcal means temperature was calculated by using the formula suggested by Frenzel et al. (2016) (GGIMFis); LA-ICP-MS data of Ga, Ge, Mn, In and Fe were used during the calculation in this study.