## Table S2
Table S2 Multiple comparison analysis of defoliant spraying time on fiber quality in three parts of fruiting branches of different cotton cultivars.
Treatments | 2019
| Fiber length-Lower part (mm) |  | Fiber length-Middle part (mm) |  | Fiber length-Upper part (mm) |  | Fiber strength-Lower part (CN/tex) |  | Fiber strength-Middle part (CN/tex) |  | Fiber strength-Upper part (CN/tex) |  | Fiber uniformity-Lower part (%) |  | Fiber uniformity-Middle part (%) |  | Fiber uniformity-Upper part (%) |  | Micronaire-Lower part |  | Micronaire-Middle part |  | Micronaire-Upper part |  | Fiber elongation-Lower part (%) |  | Fiber elongation-Middle part (%) |  | Fiber elongation-Upper part (%)
| Triturone | Water | Triturone | Water | Triturone | Water | Triturone | Water | Triturone | Water | Triturone | Water | Triturone | Water | Triturone | Water | Triturone | Water | Triturone | Water | Triturone | Water | Triturone | Water | Triturone | Water | Triturone | Water | Triturone | Water
A1B1 | 29.57abc | 30.33a | 29.9ab | 29.6abc | 29.17ab | 30.1abc | 28.97ab | 28.67abc | 28.83bcd | 28.8bcde | 28.4cd | 30.5abc | 83.8a | 84.5ab | 85.6a | 84.27a | 83.5cd | 83.97a | 4.4cd | 4.57ab | 4.63a | 5a | 2.77c | 4.2cd | 6.8a | 6.8ab | 6.73ab | 6.8abc | 6.7abc | 6.8a
A1B2 | 30.3a | 30.03ab | 28.8bc | 30.1ab | 29.7ab | 30.17abc | 29.13ab | 28.93abc | 27.37cd | 30.13bc | 30.07abc | 31.03ab | 84.43a | 84.67ab | 84.23a | 85.17a | 84.1bcd | 85.1a | 4.33cd | 4.3b | 4.6a | 4.47b | 3.63bc | 4d | 6.77a | 6.77ab | 6.73ab | 6.83abc | 6.77ab | 6.8a
A1B3 | 29.8a | 29.87abc | 29.73ab | 29.5abc | 30.53a | 30.8a | 28.63ab | 29abc | 28.77bcd | 27.27def | 30.57abc | 30.07abc | 83.87a | 84.57ab | 86.13a | 84.3a | 85.4abc | 85.37a | 4.63abcd | 4.37b | 5.07a | 4.93ab | 4.03ab | 4.4bcd | 6.8a | 6.77ab | 6.83a | 6.73cd | 6.8ab | 6.8a
A2B1 | 29.6abc | 30.5a | 28.9abc | 29.07bcd | 28.73b | 30.4ab | 29.13ab | 29.07abc | 28.57bcd | 29.1bcd | 29.3bcd | 31.9a | 86a | 85.77a | 85.87a | 86.2a | 84.23bcd | 85.57a | 4.8abc | 5.2a | 4.93a | 5.23a | 3.63bc | 4.4bcd | 6.8a | 6.87a | 6.77ab | 6.8abc | 6.7abc | 6.87a
A2B2 | 29.57abc | 29.27abcd | 29.1abc | 29.33bc | 28.67b | 29.07bcd | 29.83ab | 28.5bc | 29.17bc | 28.53cde | 30.53abc | 29.07bcd | 84.9a | 84.33ab | 85a | 86.3a | 85.77ab | 85.13a | 4.53bcd | 4.83ab | 4.97a | 5.23a | 3.9ab | 5ab | 6.8a | 6.73ab | 6.83a | 6.8abc | 6.73abc | 6.8a
A2B3 | 29.07abcd | 28.67bcde | 29.07abc | 28.6cde | 30ab | 29.6abcd | 27.77ab | 27.97bc | 28.43bcd | 27.67def | 31.23ab | 30.47abc | 85.13a | 84.03ab | 85.97a | 85.27a | 86.53a | 85.37a | 4.97ab | 4.87ab | 5.3a | 5.03a | 4.33ab | 4.87abc | 6.8a | 6.73ab | 6.8ab | 6.73cd | 6.83a | 6.83a
A3B1 | 30.2a | 29.8abc | 29.63ab | 30.73a | 29.03b | 30.7a | 30.87a | 29.63ab | 30.13ab | 32.23a | 30.53abc | 31.67a | 85.17a | 84.77ab | 85.03a | 85.8a | 83.97bcd | 85.17a | 4.6abcd | 5.17a | 4.8a | 5.23a | 3.87ab | 4.93abc | 6.83a | 6.8ab | 6.8ab | 6.9a | 6.67bc | 6.8a
A3B2 | 29.67ab | 29.2abcd | 30.13a | 29.13bcd | 29.53ab | 29.5abcd | 30.27ab | 31.4a | 31.33a | 30.17bc | 30.2abc | 31.33a | 83.93a | 84.4ab | 85.63a | 85.6a | 83.27d | 83.8a | 4.97ab | 4.73ab | 5.2a | 5.4a | 3.7bc | 4.53abcd | 6.83a | 6.77ab | 6.83a | 6.77bcd | 6.7abc | 6.73a
A3B3 | 30.4a | 29.47abc | 30ab | 29.97ab | 29.87ab | 29.8abcd | 30.77a | 28.7abc | 29.93ab | 30.8ab | 32a | 31ab | 85.17a | 83.27b | 85.5a | 85.27a | 83.87bcd | 84.23a | 5.07a | 4.73ab | 5.17a | 5.3a | 4.73a | 4.83abc | 6.87a | 6.8ab | 6.77ab | 6.87ab | 6.8ab | 6.77a
A4B1 | 28.1cd | 27.93de | 26.97d | 27.33e | 27.27c | 28.77cd | 26.93b | 26.8bc | 26.63d | 26.33f | 26.93d | 28.8cd | 84.13a | 83.77ab | 84.67a | 84.77a | 83.97bcd | 83.8a | 4.63abcd | 4.83ab | 5.1a | 5.37a | 3.77ab | 4.8abc | 6.7a | 6.73ab | 6.7b | 6.67d | 6.6c | 6.77a
A4B2 | 27.8d | 27.4e | 27.33d | 27.63e | 28.67b | 28.63d | 27.3b | 26.6c | 26.97cd | 26.93ef | 29.1bcd | 27.9d | 85.63a | 84.53ab | 84.87a | 84.97a | 85abcd | 85.27a | 4.27d | 4.53ab | 5.37a | 5.4a | 4.23ab | 5.2a | 6.73a | 6.67b | 6.73ab | 6.73cd | 6.73abc | 6.77a
A4B3 | 28.17bcd | 28.47cde | 27.97cd | 28de | 28.77b | 28.97bcd | 27.13b | 27.73bc | 27.63cd | 27.57def | 29.3bcd | 29.1bcd | 83.4a | 83.9ab | 84.6a | 84.97a | 85.27abcd | 85.5a | 4.53bcd | 4.63ab | 5.1a | 5.13a | 4.3ab | 4.53abcd | 6.7a | 6.77ab | 6.73ab | 6.77bcd | 6.7abc | 6.77a
Treatments | 2020
| Fiber length-Lower part (mm) |  | Fiber length-Middle part (mm) |  | Fiber length-Upper part (mm) |  | Fiber strength-Lower part (CN/tex) |  | Fiber strength-Middle part (CN/tex) |  | Fiber strength-Upper part (CN/tex) |  | Fiber uniformity-Lower part (%) |  | Fiber uniformity-Middle part (%) |  | Fiber uniformity-Upper part (%) |  | Micronaire-Lower part |  | Micronaire-Middle part |  | Micronaire-Upper part |  | Fiber elongation-Lower part (%) |  | Fiber elongation-Middle part (%) |  | Fiber elongation-Upper part (%)
| Triturone | Water | Triturone | Water | Triturone | Water | Triturone | Water | Triturone | Water | Triturone | Water | Triturone | Water | Triturone | Water | Triturone | Water | Triturone | Water | Triturone | Water | Triturone | Water | Triturone | Water | Triturone | Water | Triturone | Water
A1B1 | 29.57ab | 29.33abc | 30.27a | 30.43a | 30.23a | 29.57abc | 29.53bc | 28.57de | 31.2ab | 29.9abc | 27.57ef | 30.53bc | 85.07ab | 85.73a | 85.03a | 85.6abc | 84.33abcd | 85.77abcd | 4.47c | 4.9ab | 3.8f | 5abc | 2.53e | 5.13abcd | 6.67abc | 6.63bc | 6.73a | 6.73a | 6.6cd | 6.73a
A1B2 | 29.43ab | 28.47abc | 30.47a | 30.7a | 30ab | 29.9ab | 28.27cd | 27.87e | 30.4abcd | 30.6abc | 30.13bcd | 30.03bc | 84.5ab | 84.53a | 85.9a | 85.63abc | 85.47ab | 86.3abc | 4.83abc | 4.53b | 4.67bcd | 4.6c | 4.3d | 5cd | 6.67abc | 6.6c | 6.77a | 6.77a | 6.67abc | 6.73a
A1B3 | 29.77ab | 29.2abc | 29.83abc | 30.07ab | 29.9ab | 30a | 30.8ab | 29.8bcd | 30.13abcd | 30.5abc | 30.03bcd | 30.53bc | 85.77a | 85.37a | 85.4a | 86.77a | 84.87abc | 86.53a | 4.67bc | 4.7ab | 4.77abcd | 4.83bc | 4.67cd | 4.9d | 6.73a | 6.67abc | 6.73a | 6.73a | 6.7abc | 6.77a
A2B1 | 27.7cd | 27.7c | 28.33cd | 29.13bcd | 28.4cd | 28.87bcd | 27.77cd | 28.73de | 28.03e | 28.97bc | 27.03f | 30.57bc | 84.83ab | 85a | 84.27a | 85.63abc | 83.7bcd | 84.87bcd | 4.67bc | 4.87ab | 4.6cd | 5.17ab | 2.83e | 5.07bcd | 6.57c | 6.63bc | 6.6b | 6.7a | 6.5d | 6.7a
A2B2 | 28.3bcd | 29.1abc | 28.97abcd | 29.03cde | 28.8bcd | 28.8bcd | 29.23bc | 28.73de | 29.2bcde | 30.27abc | 29.9bcd | 29.6bc | 85.3ab | 85.93a | 83.9a | 85.33abc | 85.97a | 86.37ab | 4.97ab | 5.1a | 5.23a | 5.1ab | 4.5d | 5.33abc | 6.7ab | 6.67abc | 6.73a | 6.77a | 6.63bcd | 6.73a
A2B3 | 28.33bcd | 28.27abc | 28.97abcd | 28.73cde | 28.9bcd | 28.13d | 28.1cd | 28.2de | 29.8abcde | 28.77bc | 30.37bc | 29.17c | 85ab | 85.43a | 84.8a | 85.8abc | 85.47ab | 85.43abcd | 5.2a | 5ab | 5.2a | 5.5a | 5.3ab | 5.4abc | 6.6bc | 6.63bc | 6.7ab | 6.7a | 6.73abc | 6.7a
A3B1 | 29.1abc | 28.97abc | 29.4abcd | 30ab | 28.77bcd | 29.23abc | 30.73ab | 30.5bc | 31.5a | 30.5abc | 29.4cde | 31.4ab | 85.2ab | 85.4a | 84.4a | 84.7bc | 82.77d | 84.83bcd | 4.77abc | 4.93ab | 4.47de | 5.2ab | 2.97e | 5.53a | 6.7ab | 6.67abc | 6.67ab | 6.73a | 6.5d | 6.73a
A3B2 | 30.03a | 29.73a | 29.9ab | 30ab | 30ab | 29.83abc | 31.43a | 32.6a | 31.23ab | 31.77a | 32.37a | 30.8bc | 85.9a | 85.53a | 85.23a | 85.83abc | 85.57ab | 84.73cd | 4.7bc | 4.77ab | 4.97abc | 4.93bc | 4.67cd | 5.4abc | 6.73a | 6.73ab | 6.77a | 6.77a | 6.77ab | 6.73a
A3B3 | 29.33ab | 29.43ab | 29.07abcd | 29.43bc | 29.43abc | 29.63abc | 30.87ab | 31.1ab | 30.73abc | 30.7ab | 31.43ab | 32.77a | 84.17ab | 84.33a | 84.57a | 86.3ab | 85.8a | 85.7abcd | 4.9abc | 5.07a | 5.13ab | 5abc | 5.7a | 5.47ab | 6.7ab | 6.77a | 6.67ab | 6.7a | 6.8a | 6.77a
A4B1 | 27.5d | 27.93bc | 28.5bcd | 28.3de | 27.9d | 28.07d | 27.8cd | 29cde | 29.67abcde | 28.6c | 26.53f | 28.73c | 84.97ab | 84.47a | 84.07a | 84.27c | 82.97cd | 84.5d | 4.67bc | 4.83ab | 4.07ef | 5.13ab | 2.87e | 5.43ab | 6.6bc | 6.67abc | 6.67ab | 6.73a | 6.5d | 6.7a
A4B2 | 27.63d | 27.97bc | 28.03d | 28.13e | 27.67d | 28.73cd | 28.23cd | 28.47de | 28.73cde | 28.93bc | 28.3def | 29.57bc | 83.7b | 84.6a | 84.87a | 85.07abc | 84.67abcd | 85.23abcd | 4.67bc | 4.8ab | 4.93abcd | 5.17ab | 4.8bcd | 5.37abc | 6.6bc | 6.67abc | 6.67ab | 6.73a | 6.67abc | 6.73a
A4B3 | 27.3d | 27.67c | 28.47bcd | 28.17e | 27.83d | 28.03d | 27.37d | 28.63de | 28.67de | 29.1bc | 28.4cdef | 29.9bc | 84.9ab | 84.4a | 84.57a | 83.93c | 85.23ab | 85.4abcd | 4.87abc | 4.87ab | 5.27a | 5.27ab | 5.13bc | 5.4abc | 6.6bc | 6.63bc | 6.73a | 6.73a | 6.67abc | 6.8a
The data were the mean and standard error of three replications. The same letter indicated no significant difference at 0.05 level.