## S4
Determination of zeolite-group mineral compositions by electron probe microanalysis (EPMA)
L. S. Campbell, J. Charnock, A. Dyer, S. Hillier, S. Chenery, F. Stoppa, C. M. B. Henderson, R. Walcott, M. Rumsey (2016)
Mineralogical Magazine, DOI: 10.1180/minmag.2016.080.044
Supplementary 4. Full set of microprobe compositional data including limits of detection for evaluation of potential reference zeolites. Note: Data include analyses performed with a 4nA beam current relating to the development tests (Tests 2 and 3). All other analyses were conducted with a 2nA setting. | [16 empty] | Number of cations on the basis of framework oxygens specific to each mineral. | [14 empty] | Limits of Detection (LoD, 3σ oxide weight %)
Mineral | Current | Labels/ID |  |  | SiO2 | Al2O3 | Fe2O3 (leucite only) | MgO | CaO | SrO | BaO | Na2O | K2O | Cs2O | Total oxides | H2O by difference | O | Si | Al | Fe3+ | ∑ T | Mg | Ca | Sr | Ba | Na | K | Cs | ∑ EC | R = Si/(Si+Al) | E% (Passaglia 1970) | Labels |  | MgO | CaO | SrO | BaO | Na2O | K2O | Cs2O
Natrolite Z01 | 4nA | Z01_002 | 2014-04-24 | #2 | 46.306 | 26.147 | [5 empty] | 16.465 |  |  | 88.918 | 11.082 | 80 | 23.9199402 | 15.9199602 |  | 39.8399004 |  |  |  |  | 16.48795878 |  |  | 16.48795878 | 0.6004016 | -3.44493 | 2014-04-24 | #2-15 | 0.0531504 | 0.4412212 | 0.09587034 | 0.1219123 | 0.4697882 | 0.02590804
| 4nA | Z01_003 | 2014-04-24 | #3 | 47.301 | 26.732 | [5 empty] | 16.567 |  |  | 90.6 | 9.4 | 80 | 23.95194012 | 15.95196012 |  | 39.90390024 |  |  |  |  | 16.26395934 |  |  | 16.26395934 | 0.6002406 | -1.918347
| 4nA | Z01_004 | 2014-04-24 | #4 | 46.711 | 26.079 | [5 empty] | 15.628 |  |  | 88.418 | 11.582 | 80 | 24.1599396 | 15.89596026 |  | 40.05589986 |  |  |  |  | 15.67196082 |  |  | 15.67196082 | 0.6031556 | 1.429301
| 4nA | Z01_005 | 2014-04-24 | #5 | 47.387 | 27.137 | [5 empty] | 13.798 |  |  | 88.322 | 11.678 | 80 | 24.26393934 | 16.37595906 |  | 40.6398984 |  |  |  |  | 13.69596576 |  |  | 13.69596576 | 0.5970472 | 19.56776
| 4nA | Z01_006 | 2014-04-24 | #6 | 47.579 | 27.555 | [5 empty] | 12.922 |  |  | 88.056 | 11.944 | 80 | 24.32793918 | 16.60795848 |  | 40.93589766 |  |  |  |  | 12.80796798 |  |  | 12.80796798 | 0.5942935 | 29.66896
| 4nA | Z01_007 | 2014-04-24 | #7 | 48.853 | 28.447 | [5 empty] | 12.605 |  |  | 89.905 | 10.095 | 80 | 24.36793908 | 16.72795818 |  | 41.09589726 |  |  |  |  | 12.19196952 |  |  | 12.19196952 | 0.5929531 | 37.20472
| 4nA | Z01_008 | 2014-04-24 | #8 | 48.271 | 28.353 | [5 empty] | 11.994 |  |  | 88.618 | 11.382 | 80 | 24.38393904 | 16.8799578 |  | 41.26389684 |  |  |  |  | 11.74397064 |  |  | 11.74397064 | 0.5909267 | 43.73297
| 4nA | Z01_009 | 2014-04-24 | #9 | 49.047 | 27.999 | [5 empty] | 11.107 |  |  | 88.153 | 11.847 | 80 | 24.7599381 | 16.65595836 |  | 41.41589646 |  |  |  |  | 10.87197282 |  |  | 10.87197282 | 0.5978366 | 53.20088
| 4nA | Z01_010 | 2014-04-24 | #10 | 49.342 | 28.537 | [5 empty] | 10.273 |  |  | 88.152 | 11.848 | 80 | 24.799938 | 16.90395774 |  | 41.70389574 |  |  |  |  | 10.00797498 |  |  | 10.00797498 | 0.5946672 | 68.90488
| 4nA | Z01_011 | 2014-04-24 | #11 | 46.509 | 25.969 | [5 empty] | 16.296 |  |  | 88.774 | 11.226 | 80 | 24.02393994 | 15.80796048 |  | 39.83190042 |  |  |  |  | 16.296 |  |  | 16.296 | 0.6031332 | -3.137255
| 4nA | Z01_012 | 2014-04-24 | #12 | 45.795 | 26.319 | [5 empty] | 16.956 |  |  | 89.07 | 10.93 | 80 | 23.69594076 | 16.05595986 |  | 39.75190062 |  |  |  |  | 16.956 |  |  | 16.956 | 0.5960958 | -5.641749
| 4nA | Z01_013 | 2014-04-24 | #13 | 46.674 | 26.573 | [5 empty] | 16.731 |  |  | 89.978 | 10.022 | 80 | 23.83194042 | 15.99196002 |  | 39.82390044 |  |  |  |  | 16.731 |  |  | 16.731 | 0.5984331 | -3.476581
| 4nA | Z01_014 | 2014-04-24 | #14 | 46.62 | 26.165 | [5 empty] | 16.487 |  |  | 89.272 | 10.728 | 80 | 23.96794008 | 15.85596036 |  | 39.82390044 |  |  |  |  | 16.487 |  |  | 16.487 | 0.6018481 | -3.505355
| 4nA | Z01_015 | 2014-04-24 | #15 | 46.522 | 26.456 | [5 empty] | 16.536 |  |  | 89.514 | 10.486 | 80 | 23.87194032 | 15.99996 |  | 39.87190032 |  |  |  |  | 16.536 |  |  | 16.536 | 0.5987159 | -2.723735
Natrolite Z01 | 2nA | Z01_1 | 2014-04-28 | #1 | 46.154 | 26.31 | [5 empty] | 16.458 |  |  | 88.922 | 11.078 | 80 | 23.8399404 | 16.01595996 |  | 39.85590036 |  |  |  |  | 16.4799588 |  |  | 16.4799588 | 0.5981534 | -2.815534 | 2014-04-28 | #1-5 | 0.06513408 | 0.08369608 | 0.0635911 | 0.2872055 | 0.9394542 | 0.01623178 | 0.1931772
| 2nA | Z01_2 | 2014-04-28 | #2 | 45.981 | 26.584 | [5 empty] | 17.199 |  | 0.237 | 90.001 | 9.999 | 80 | 23.59194102 | 16.07195982 |  | 39.66390084 |  |  |  |  | 17.11195722 |  | 0.04799988 | 17.1599571 | 0.5947963 | -6.340326
| 2nA | Z01_3 | 2014-04-28 | #3 | 46.945 | 26.006 | [5 empty] | 17.229 |  |  | 90.18 | 9.82 | 80 | 23.96794008 | 15.64796088 |  | 39.61590096 |  |  |  |  | 17.05595736 |  |  | 17.05595736 | 0.6050081 | -8.255159
| 2nA | Z01_4 | 2014-04-28 | #4 | 47.194 | 26.748 | [5 empty] | 16.868 |  |  | 90.81 | 9.19 | 80 | 23.87194032 | 15.94396014 |  | 39.81590046 |  |  |  |  | 16.54395864 |  |  | 16.54395864 | 0.599558 | -3.626692
| 2nA | Z01_5 | 2014-04-28 | #5 | 46.164 | 26.035 |  |  |  | 0.086 |  | 16.71 |  |  | 88.995 | 11.005 | 80 | 23.87194032 | 15.87196032 |  | 39.74390064 |  |  | 0.02399994 |  | 16.7599581 |  |  | 16.78395804 | 0.6006441 | -5.568777
Natrolite fbN | 2nA | Block1_N_96 | 2014-04-28 | #96 | 47.002 | 26.477 | [5 empty] | 15.83 |  |  | 89.309 | 10.691 | 80 | 24.05593986 | 15.96796008 |  | 40.02389994 |  |  |  |  | 15.71196072 |  |  | 15.71196072 | 0.6010394 | 1.629328 | 2014-04-28 | #96-100 | 0.01664168 | 0.02420424 | 0.06180939 | 0.1477823 | 0.9282962 | 0.03242671 | 0.1724628
| 2nA | Block1_N_97 | 2014-04-28 | #97 | 46.744 | 26.405 | [5 empty] | 16.242 |  |  | 89.391 | 10.609 | 80 | 23.97594006 | 15.9599601 |  | 39.93590016 |  |  |  |  | 16.15195962 |  |  | 16.15195962 | 0.6003606 | -1.188707
| 2nA | Block1_N_98 | 2014-04-28 | #98 | 46.867 | 26.248 | [5 empty] | 16.466 |  |  | 89.581 | 10.419 | 80 | 24.00793998 | 15.84796038 |  | 39.85590036 |  |  |  |  | 16.35195912 |  |  | 16.35195912 | 0.6023685 | -3.082192
| 2nA | Block1_N_99 | 2014-04-28 | #99 | 47.257 | 26.499 | [5 empty] | 16.687 |  |  | 90.443 | 9.557 | 80 | 23.98394004 | 15.84796038 |  | 39.83190042 |  |  |  |  | 16.41595896 |  |  | 16.41595896 | 0.6021289 | -3.460039
| 2nA | Block1_N_100 | 2014-04-28 | #100 | 47.241 | 26.772 | [5 empty] | 16.979 |  |  | 90.992 | 9.008 | 80 | 23.87194032 | 15.94396014 |  | 39.81590046 |  |  |  |  | 16.6399584 |  |  | 16.6399584 | 0.599558 | -4.182692
Natrolite Z02 | 2nA | Z02_6 | 2014-04-28 | #6 | 47.523 | 27.162 | [5 empty] | 16.288 |  |  | 90.973 | 9.027 | 80 | 23.9199402 | 16.11195972 |  | 40.03189992 |  |  |  |  | 15.89596026 |  |  | 15.89596026 | 0.597522 | 1.358832 | 2014-04-28 | #6-10 | 0.01746546 | 0.02321444 | 0.1156021 | 0.1570913 | 0.9246308 | 0.02245404
| 2nA | Z02_7 | 2014-04-28 | #7 | 47.339 | 27.044 |  |  | 0.027 |  |  | 16.47 |  |  | 90.88 | 9.12 | 80 | 23.88794028 | 16.08795978 |  | 39.97590006 |  | 0.01599996 |  |  | 16.11195972 |  |  | 16.12795968 | 0.5975585 | -0.3468781
| 2nA | Z02_8 | 2014-04-28 | #8 | 47.715 | 26.96 | [5 empty] | 16.191 |  |  | 90.866 | 9.134 | 80 | 24.0399399 | 16.00795998 |  | 40.04789988 |  |  |  |  | 15.81596046 |  |  | 15.81596046 | 0.6002797 | 1.213961
| 2nA | Z02_9 | 2014-04-28 | #9 | 47.401 | 27.289 | [5 empty] | 17.027 |  |  | 91.717 | 8.283 | 80 | 23.72794068 | 16.10395974 |  | 39.83190042 |  |  |  |  | 16.52795868 |  |  | 16.52795868 | 0.5957019 | -2.565344
| 2nA | Z02_10 | 2014-04-28 | #10 | 47.582 | 26.909 | [5 empty] | 16.45 |  |  | 90.941 | 9.059 | 80 | 23.97594006 | 15.97596006 |  | 39.95190012 |  |  |  |  | 16.07195982 |  |  | 16.07195982 | 0.6001201 | -0.5973121
Mesolite Z03 repeated analyses, x10, on the same spot (1) | 4nA | Z03_016 | 2014-04-24 | #16 | 45.626 | 25.218 |  |  | 11.64 |  |  | 1.997 |  |  | 84.481 | 15.519 | 80 | 24.27193932 | 15.80796048 |  | 40.0798998 |  | 6.63198342 |  |  | 2.05599486 |  |  | 8.68797828 | 0.6055888 | 3.185379 | 2014-04-24 | #16-45 | 0.0531504 | 0.4412212 | 0.09587034 | 0.1219123 | 0.4697882 | 0.02590804
| 4nA | Z03_017 | 2014-04-24 | #17 | 45.083 | 24.77 |  |  | 11.172 |  |  | 1.693 |  |  | 82.718 | 17.282 | 80 | 24.43193892 | 15.82396044 |  | 40.25589936 |  | 6.48798378 |  |  | 1.77599556 |  |  | 8.26397934 | 0.6069157 | 7.266811
| 4nA | Z03_018 | 2014-04-24 | #18 | 44.813 | 25.348 |  |  | 11.586 |  |  | 1.336 |  |  | 83.083 | 16.917 | 80 | 24.16793958 | 16.11195972 |  | 40.2798993 |  | 6.69598326 |  |  | 1.3999965 |  |  | 8.09597976 | 0.6 | 8.923743
| 4nA | Z03_019 | 2014-04-24 | #19 | 44.48 | 25.232 |  |  | 11.158 |  |  | 0.946 |  |  | 81.816 | 18.184 | 80 | 24.2799393 | 16.23195942 |  | 40.51189872 |  | 6.52798368 |  |  | 0.9999975 |  |  | 7.52798118 | 0.5993286 | 15.48093
| 4nA | Z03_020 | 2014-04-24 | #20 | 43.998 | 25.726 |  |  | 11.051 |  |  | 0.839 |  |  | 81.614 | 18.386 | 80 | 24.06393984 | 16.58395854 |  | 40.64789838 |  | 6.47198382 |  |  | 0.88799778 |  |  | 7.3599816 | 0.5920094 | 19.89589
| 4nA | Z03_021 | 2014-04-24 | #21 | 43.948 | 25.125 |  |  | 11.077 |  |  | 0.77 |  |  | 80.92 | 19.08 | 80 | 24.23193942 | 16.32795918 |  | 40.5598986 |  | 6.54398364 |  |  | 0.82399794 |  |  | 7.36798158 | 0.5974359 | 17.3663
| 4nA | Z03_022 | 2014-04-24 | #22 | 44.358 | 24.436 |  |  | 10.682 |  |  | 0.939 |  |  | 80.415 | 19.585 | 80 | 24.58393854 | 15.9599601 |  | 40.54389864 |  | 6.34398414 |  |  | 1.00799748 |  |  | 7.35198162 | 0.6063536 | 16.53037
| 4nA | Z03_023 | 2014-04-24 | #23 | 44.353 | 25.171 |  |  | 10.72 |  |  | 0.823 |  |  | 81.067 | 18.933 | 80 | 24.37593906 | 16.30395924 |  | 40.6798983 |  | 6.31198422 |  |  | 0.8799978 |  |  | 7.19198202 | 0.5992134 | 20.7346
| 4nA | Z03_024 | 2014-04-24 | #24 | 44.134 | 25.232 |  |  | 10.787 |  |  | 0.882 |  |  | 81.035 | 18.965 | 80 | 24.26393934 | 16.35195912 |  | 40.61589846 |  | 6.35198412 |  |  | 0.94399764 |  |  | 7.29598176 | 0.5974 | 19.81243
| 4nA | Z03_025 | 2014-04-24 | #25 | 45.04 | 25.087 |  |  | 10.745 |  |  | 0.739 |  |  | 81.611 | 18.389 | 80 | 24.55193862 | 16.1199597 |  | 40.67189832 |  | 6.2799843 |  |  | 0.78399804 |  |  | 7.06398234 | 0.6036585 | 20.80336
Mesolite Z03 repeated analyses, x10, on the same spot (2) | 4nA | Z03_031 | 2014-04-24 | #31 | 46.136 | 25.462 |  |  | 11.239 |  |  | 3.195 |  |  | 86.032 | 13.968 | 80 | 24.1999395 | 15.74396064 |  | 39.94390014 |  | 6.3199842 |  |  | 3.24799188 |  |  | 9.56797608 | 0.6058482 | -0.9063444
| 4nA | Z03_032 | 2014-04-24 | #32 | 45.695 | 25.765 |  |  | 11.274 |  |  | 2.563 |  |  | 85.297 | 14.703 | 80 | 24.1199397 | 16.03195992 |  | 40.15189962 |  | 6.37598406 |  |  | 2.62399344 |  |  | 8.9999775 | 0.6007173 | 4.266389
| 4nA | Z03_033 | 2014-04-24 | #33 | 44.578 | 24.925 |  |  | 11.225 |  |  | 1.826 |  |  | 82.554 | 17.446 | 80 | 24.22393944 | 15.96796008 |  | 40.19189952 |  | 6.53598366 |  |  | 1.9199952 |  |  | 8.45597886 | 0.602707 | 6.510139
| 4nA | Z03_034 | 2014-04-24 | #34 | 44.699 | 25.117 |  |  | 11.274 |  |  | 1.617 |  |  | 82.707 | 17.293 | 80 | 24.24793938 | 16.06395984 |  | 40.31189922 |  | 6.55198362 |  |  | 1.70399574 |  |  | 8.25597936 | 0.6015082 | 8.481902
| 4nA | Z03_035 | 2014-04-24 | #35 | 44.871 | 25.009 |  |  | 11.104 |  |  | 1.355 |  |  | 82.339 | 17.661 | 80 | 24.3599391 | 15.99996 |  | 40.3598991 |  | 6.45598386 |  |  | 1.42399644 |  |  | 7.8799803 | 0.6035679 | 11.60714
| 4nA | Z03_036 | 2014-04-24 | #36 | 45.725 | 25.51 |  |  | 10.732 |  |  | 1.065 |  |  | 83.032 | 16.968 | 80 | 24.5199387 | 16.1199597 |  | 40.6398984 |  | 6.16798458 |  |  | 1.10399724 |  |  | 7.27198182 | 0.6033465 | 19.94048
| 4nA | Z03_037 | 2014-04-24 | #37 | 44.325 | 25.497 |  |  | 10.54 |  |  | 0.89 |  |  | 81.252 | 18.748 | 80 | 24.30393924 | 16.47195882 |  | 40.77589806 |  | 6.19198452 |  |  | 0.94399764 |  |  | 7.13598216 | 0.5960369 | 23.58944
| 4nA | Z03_038 | 2014-04-24 | #38 | 44.736 | 24.912 |  |  | 10.751 |  |  | 0.76 |  |  | 81.159 | 18.841 | 80 | 24.52793868 | 16.09595976 |  | 40.62389844 |  | 6.31198422 |  |  | 0.80799798 |  |  | 7.1199822 | 0.603781 | 19.83323
| 4nA | Z03_039 | 2014-04-24 | #39 | 44.8 | 25.721 |  |  | 10.953 |  |  | 0.775 |  |  | 82.249 | 17.751 | 80 | 24.27193932 | 16.42395894 |  | 40.69589826 |  | 6.3599841 |  |  | 0.81599796 |  |  | 7.17598206 | 0.5964223 | 21.3357
| 4nA | Z03_040 | 2014-04-24 | #40 | 45.065 | 25.847 |  |  | 10.834 |  |  | 0.648 |  |  | 82.394 | 17.606 | 80 | 24.32793918 | 16.44795888 |  | 40.77589806 |  | 6.26398434 |  |  | 0.6799983 |  |  | 6.94398264 | 0.5966255 | 24.53059
Mesolite Z03 single analyses | 4nA | Z03_026 | 2014-04-24 | #26 | 44.915 | 24.882 |  |  | 10.795 |  |  | 0.673 |  |  | 81.265 | 18.735 | 80 | 24.59193852 | 16.05595986 |  | 40.64789838 |  | 6.32798418 |  |  | 0.71199822 |  |  | 7.0399824 | 0.604999 | 20.10772
| 4nA | Z03_027 | 2014-04-24 | #27 | 44.534 | 24.795 |  |  | 11.359 |  |  | 0.645 |  |  | 81.333 | 18.667 | 80 | 24.4399389 | 16.0399599 |  | 40.4798988 |  | 6.6799833 |  |  | 0.68799828 |  |  | 7.36798158 | 0.6037549 | 14.17995
| 4nA | Z03_028 | 2014-04-24 | #28 | 45.137 | 25.274 |  |  | 10.572 |  |  | 0.732 |  |  | 81.715 | 18.285 | 80 | 24.55193862 | 16.20795948 |  | 40.7598981 |  | 6.1599846 |  |  | 0.76799808 |  |  | 6.92798268 | 0.6023553 | 23.83863
| 4nA | Z03_029 | 2014-04-24 | #29 | 45.126 | 24.901 |  |  | 10.803 |  |  | 0.871 |  |  | 81.701 | 18.299 | 80 | 24.5999385 | 15.99996 |  | 40.5998985 |  | 6.31198422 |  |  | 0.9199977 |  |  | 7.23198192 | 0.6059113 | 18.13349
| 4nA | Z03_030 | 2014-04-24 | #30 | 44.877 | 24.934 |  |  | 11.504 |  |  | 0.667 |  |  | 81.982 | 18.018 | 80 | 24.43193892 | 15.99996 |  | 40.43189892 |  | 6.71198322 |  |  | 0.70399824 |  |  | 7.41598146 | 0.6042738 | 13.25028
| 4nA | Z03_041 | 2014-04-24 | #41 | 45.607 | 25.373 |  |  | 13.232 |  |  | 1.094 |  |  | 85.306 | 14.694 | 80 | 24.09593976 | 15.7999605 |  | 39.89590026 |  | 7.48798128 |  |  | 1.1199972 |  |  | 8.60797848 | 0.6039703 | -1.838966
| 4nA | Z03_042 | 2014-04-24 | #42 | 45.796 | 25.445 |  |  | 11.705 |  |  | 2.737 |  |  | 85.683 | 14.317 | 80 | 24.12793968 | 15.7999605 |  | 39.92790018 |  | 6.60798348 |  |  | 2.799993 |  |  | 9.40797648 | 0.6042877 | -1.348651
| 4nA | Z03_043 | 2014-04-24 | #43 | 45.608 | 25.485 |  |  | 11.838 |  |  | 2.793 |  |  | 85.724 | 14.276 | 80 | 24.03193992 | 15.82396044 |  | 39.85590036 |  | 6.6799833 |  |  | 2.85599286 |  |  | 9.53597616 | 0.6029707 | -2.417366
| 4nA | Z03_044 | 2014-04-24 | #44 | 45.472 | 25.387 |  |  | 11.901 |  |  | 2.519 |  |  | 85.279 | 14.721 | 80 | 24.06393984 | 15.83196042 |  | 39.89590026 |  | 6.74398314 |  |  | 2.58399354 |  |  | 9.32797668 | 0.6031682 | -1.49328
| 4nA | Z03_045 | 2014-04-24 | #45 | 45.608 | 25.31 |  |  | 11.916 |  |  | 2.055 |  |  | 84.889 | 15.111 | 80 | 24.1999395 | 15.83196042 |  | 40.03189992 |  | 6.77598306 |  |  | 2.11199472 |  |  | 8.88797778 | 0.6045164 | 1.072523
Mesolite Z03 | 2nA | Z03_11 | 2014-04-28 | #11 | 45.939 | 25.719 |  |  | 11.523 |  |  | 2.618 |  |  | 85.799 | 14.201 | 80 | 24.08793978 | 15.89596026 |  | 39.98390004 |  | 6.47598381 |  |  | 2.65999335 |  |  | 9.13597716 | 0.602441 | 1.819114 | 2014-04-28 | #11-15 | 0.05635111 | 0.8727328 | 0.23818 | 0.1517113 | 0.3916727 | 0.02354758 | 0.1965626
| 2nA | Z03_12 | 2014-04-28 | #12 | 45.59 | 25.003 |  |  | 12.156 |  |  | 2.85 |  |  | 85.599 | 14.401 | 80 | 24.08393979 | 15.56796108 |  | 39.65190087 |  | 6.8799828 |  |  | 2.9199927 |  |  | 9.7999755 | 0.6073842 | -6.666667
| 2nA | Z03_13 | 2014-04-28 | #13 | 45.653 | 25.448 |  |  | 11.339 |  |  | 2.78 |  |  | 85.22 | 14.78 | 80 | 24.14793963 | 15.86396034 |  | 40.01189997 |  | 6.42798393 |  |  | 2.85199287 |  |  | 9.2799768 | 0.6035189 | 0.9931245
| 2nA | Z03_14 | 2014-04-28 | #14 | 45.616 | 25.256 |  |  | 11.869 |  |  | 2.486 |  |  | 85.227 | 14.773 | 80 | 24.15593961 | 15.7599606 |  | 39.91590021 |  | 6.73198317 |  |  | 2.55199362 |  |  | 9.28397679 | 0.6051709 | -1.598402
| 2nA | Z03_15 | 2014-04-28 | #15 | 45.372 | 25.449 |  |  | 12.379 |  |  | 2.263 |  |  | 85.463 | 14.537 | 80 | 23.97194007 | 15.84796038 |  | 39.81990045 |  | 7.00798248 |  |  | 2.3199942 |  |  | 9.32797668 | 0.602009 | -2.987267
Analcime Z04 | 4 nA | Z04_1 | 2014-04-25 | #1 | 54.373 | 22.785 | [5 empty] | 14.254 |  |  | 91.412 | 8.588 | 96 | 32.032 | 15.824 |  | 47.856 |  |  |  |  | 16.272 |  |  | 16.272 | 0.6693414 | -2.753196 | 2014-04-25 | #1-2 | 0.03910701 | 0.04247138 | 0 | 0.2497873 | 0.8645444 | 0.04191657 | 0.1827224
| 4 nA | Z04_2 | 2014-04-25 | #2 | 55.091 | 23.301 | [5 empty] | 14.331 |  |  | 92.723 | 7.277 | 96 | 31.984 | 15.952 |  | 47.936 |  |  |  |  | 16.128 |  |  | 16.128 | 0.667223 | -1.09127
| 2nA | Z04_16 | 2014-04-28 | #16 | 54.323 | 23.238 |  |  |  | 0.071 |  | 14.659 |  |  | 92.291 | 7.709 | 96 | 31.792 | 16.032 |  | 47.824 |  |  | 0.032 |  | 16.624 |  |  | 16.656 | 0.6647708 | -3.930968 | 2014-04-28 | #16-20 |  | 0.1327401 | 0.0143041 | 0.1525634 | 0.578331 | 0.7746532 | 0.61706
| 2nA | Z04_17 | 2014-04-28 | #17 | 54.946 | 22.89 |  |  |  | 0.027 |  | 14.699 |  |  | 92.562 | 7.438 | 96 | 32.016 | 15.728 |  | 47.744 |  |  | 0.016 |  | 16.608 |  |  | 16.624 | 0.6705764 | -5.480769
| 2nA | Z04_18 | 2014-04-28 | #18 | 53.97 | 22.722 |  |  |  | 0.117 |  | 14.296 |  |  | 91.105 | 8.895 | 96 | 31.936 | 15.84 |  | 47.776 |  |  | 0.048 |  | 16.4 |  |  | 16.448 | 0.6684528 | -3.976722
| 2nA | Z04_19 | 2014-04-28 | #19 | 53.298 | 22.545 | [5 empty] | 14.009 |  |  | 89.852 | 10.148 | 96 | 31.936 | 15.92 |  | 47.856 |  |  |  |  | 16.272 |  |  | 16.272 | 0.6673353 | -2.163225
| 2nA | Z04_20 | 2014-04-28 | #20 | 54.005 | 22.993 |  |  |  |  | 0.313 | 14.215 |  |  | 91.526 | 8.474 | 96 | 31.872 | 15.984 |  | 47.856 |  |  |  | 0.08 | 16.256 |  |  | 16.336 | 0.665998 | -2.631579
| 2nA | Z04_68 | 2014-05-13 | #68 | 53.208 | 22.372 | [5 empty] | 13.674 |  |  | 89.254 | 10.746 | 96 | 32.06 | 15.888 |  | 47.948 |  |  |  |  | 15.976 |  |  | 15.976 | 0.668641 | -0.5508262 | 2014-05-13 | #68-70 | 0.03048704 | 0.09034089 |  | 0.2390543 | 0.828052 | 0.04495097
| 2nA | Z04_69 | 2014-05-13 | #69 | 52.97 | 21.973 | [5 empty] | 13.282 |  |  | 88.225 | 11.775 | 96 | 32.22 | 15.752 |  | 47.972 |  |  |  |  | 15.664 |  |  | 15.664 | 0.6716418 | 0.5617978
| 2nA | Z04_70 | 2014-05-13 | #70 | 53.212 | 22.687 | [5 empty] | 13.528 |  |  | 89.427 | 10.573 | 96 | 31.924 | 16.04 |  | 47.964 |  |  |  |  | 15.736 |  |  | 15.736 | 0.6655825 | 1.931876
Analcime Z06 | 4 nA | Z05_outer_11 | 2014-04-25 | #11 | 51.46 | 22.644 |  |  | 0.599 | 0.115 |  | 11.998 |  | 0.161 | 86.977 | 13.023 | 96 | 31.712 | 16.448 |  | 48.16 |  | 0.4 | 0.048 |  | 14.336 |  | 0.048 | 14.832 | 0.6584718 | 7.643979 | 2014-04-25 | #11-12 | 0.04690454 | 0.1562937 | 0.2376701 |  | 0.7977427 | 0.04341811 | 0.1911716
| 4 nA | Z05_outer_12 | 2014-04-25 | #12 | 53.366 | 22.831 |  |  | 0.549 |  |  | 11.692 |  |  | 88.438 | 11.562 | 96 | 32.096 | 16.192 |  | 48.288 |  | 0.352 |  |  | 13.632 |  |  | 13.984 | 0.6646786 | 12.94643
| 4 nA | Z06_7 | 2014-04-25 | #7 | 53.094 | 22.446 |  |  | 0.595 |  |  | 12.031 |  |  | 88.166 | 11.834 | 96 | 32.144 | 16.016 |  | 48.16 |  | 0.384 |  |  | 14.128 |  |  | 14.512 | 0.6674419 | 7.518797 | 2014-04-25 | #7-8 | 0.03985319 | 0.1655872 | 0.2523865 | 0.136143 | 0.793353 | 0.04315611 | 0.1096376
| 4 nA | Z06_8 | 2014-04-25 | #8 | 52.024 | 22.558 |  |  | 0.624 |  |  | 11.402 |  |  | 86.608 | 13.392 | 96 | 32 | 16.352 |  | 48.352 |  | 0.416 |  |  | 13.6 |  |  | 14.016 | 0.6618134 | 13.30377
Analcime Z06 | 2nA | Z05_outer_21 | 2014-04-28 | #21 | 53.53 | 23.066 |  |  | 0.416 |  |  | 12.64 |  |  | 89.652 | 10.348 | 96 | 31.888 | 16.192 |  | 48.08 |  | 0.272 |  |  | 14.592 |  |  | 14.864 | 0.663228 | 6.976744 | 2014-04-28 | #21-25, 31-33 |  | 0.2117449 | 0.08165163 | 0.246551 | 0.5828295 | 0.7238105 | 0.64
| 2nA | Z05_outer_23 | 2014-04-28 | #23 | 52.952 | 23.432 |  |  | 0.435 |  |  | 13.026 |  |  | 89.845 | 10.155 | 96 | 31.568 | 16.464 |  | 48.032 |  | 0.272 |  |  | 15.056 |  |  | 15.328 | 0.6572285 | 5.538462
| 2nA | Z05_outer_25 | 2014-04-28 | #25 | 53.537 | 23.027 |  |  | 0.511 | 0.109 |  | 12.222 |  |  | 89.406 | 10.594 | 96 | 31.984 | 16.208 |  | 48.192 |  | 0.32 | 0.032 |  | 14.16 |  |  | 14.512 | 0.6636786 | 9.041981
| 2nA | Z06_31 | 2014-04-28 | #31 | 53.847 | 23.257 |  |  | 0.569 | 0.152 |  | 12.372 |  |  | 90.197 | 9.803 | 96 | 31.936 | 16.256 |  | 48.192 |  | 0.368 | 0.048 |  | 14.224 |  |  | 14.64 | 0.6626826 | 7.970244
| 2nA | Z06_33 | 2014-04-28 | #33 | 53.047 | 23.001 |  |  | 0.398 |  |  | 12.514 |  |  | 88.96 | 11.04 | 96 | 31.856 | 16.272 |  | 48.128 |  | 0.256 |  |  | 14.56 |  |  | 14.816 | 0.6619016 | 7.961783
Leucite Z05 | 4 nA | Z05_inner_9 | 2014-04-25 | #9 | 52.218 | 23.068 | 0.2963817 |  |  |  |  | 0.65 | 19.69 |  | 95.92238 | 4.077618 | 96 | 31.6 | 16.448 | 0.128 | 48.176 |  |  |  |  | 0.768 | 15.2 |  | 15.968 | 0.6576757 | 3.006012 | 2014-04-25 | #9-10 | 0.07684106 |  | 0.1143196 | 0.2954446 | 0.2250166 | 0.5112094
| 4 nA | Z05_inner_10 | 2014-04-25 | #10 | 51.571 | 22.11 | 0.3176845 |  |  |  | 0.329 | 0.992 | 19.641 |  | 94.96068 | 5.039315 | 96 | 31.712 | 16.032 | 0.144 | 47.888 |  |  |  | 0.08 | 1.184 | 15.408 |  | 16.672 | 0.6642091 | -4.297994
Leucite Z05 | 2nA | Z05_inner_26 | 2014-04-28 | #26 | 54.325 | 23.136 | 0.284515 |  |  |  |  | 0.781 | 20.126 |  | 98.65251 | 1.347485 | 96 | 31.904 | 16.012 | 0.124 | 48.04 |  |  |  |  | 0.888 | 15.08 |  | 15.968 | 0.6658319 | 0.2755511 | 2014-04-28 | #26-30 |  | 0.1384572 | 0.2279594 | 0.1189878 | 0.5553064 | 0.2096132 | 0.5996018
| 2nA | Z05_inner_27 | 2014-04-28 | #27 | 54.09 | 22.858 | 0.186293 |  |  |  |  | 0.777 | 20.285 |  | 98.19629 | 1.803707 | 96 | 31.94 | 15.908 | 0.084 | 47.932 |  |  |  |  | 0.888 | 15.284 |  | 16.172 | 0.6675305 | -1.632451
| 2nA | Z05_inner_28 | 2014-04-28 | #28 | 53.613 | 22.511 | 0.2607815 |  |  |  |  | 0.885 | 19.865 |  | 97.13478 | 2.865218 | 96 | 31.98 | 15.824 | 0.116 | 47.92 |  |  |  |  | 1.024 | 15.116 |  | 16.14 | 0.6689817 | -1.957869
| 2nA | Z05_inner_29 | 2014-04-28 | #29 | 53.927 | 22.599 | 0.2906628 |  |  |  |  | 0.888 | 20.253 |  | 97.95766 | 2.042337 | 96 | 31.98 | 15.796 | 0.128 | 47.904 |  |  |  |  | 1.02 | 15.32 |  | 16.34 | 0.6693737 | -3.329253
| 2nA | Z05_inner_30 | 2014-04-28 | #30 | 55.12 | 23.058 | 0.2441968 |  |  |  |  | 0.898 | 20.226 |  | 99.5462 | 0.4538032 | 96 | 32.076 | 15.812 | 0.108 | 47.996 |  |  |  |  | 1.012 | 15.016 |  | 16.028 | 0.6698129 | -1.347642
| 2nA | Z05_inner_71 | 2014-05-13 | #71 | 52.856 | 22.552 | 0.284 |  |  |  | 0.233 | 0.815 | 19.82 |  | 96.56 | 3.44 | 96 | 31.828 | 16.004 | 0.128 | 47.96 |  |  |  | 0.056 | 0.952 | 15.224 |  | 16.232 | 0.6654123 | -1.743615 | 2014-05-13 | #71-73 |  | 0.04271205 |  | 0.1429353 | 0.2263551 | 0.5119033 | 0.2134207
| 2nA | Z05_inner_72 | 2014-05-13 | #72 | 52.539 | 22.493 | 0.278 |  |  |  |  | 0.831 | 19.876 |  | 96.017 | 3.983 | 96 | 31.792 | 16.04 | 0.128 | 47.96 |  |  |  |  | 0.976 | 15.344 |  | 16.32 | 0.6646596 | -1.715686
| 2nA | Z05_inner_73 | 2014-05-13 | #73 | 53.032 | 22.815 | 0.25 |  |  |  |  | 0.725 | 19.875 |  | 96.697 | 3.303 | 96 | 31.772 | 16.108 | 0.112 | 47.992 |  |  |  |  | 0.844 | 15.188 |  | 16.032 | 0.6635756 | 0.4740519
Phillipsite Z20 | 2nA | Z20_5 | 2014-05-14 | #5 | 46.344 | 22.457 |  |  | 7.834 |  |  | 0.681 | 5.036 |  | 82.352 | 17.648 | 32 | 10.24666 | 5.851998537 |  | 16.09866 |  | 1.855999536 |  |  | 0.291999927 | 1.419999645 |  | 3.567999108 | 0.6364916 | 7.890855 | 2014-05-14 | #5, 17-26 | 0.02449691 | 0.7082852 | 0.144629 | 0.3394902 | 0.221741 | 0.2382299 | 0.244381
| 2nA | Z20_17 | 2014-05-14 | #17 | 47.434 | 22.526 |  | 0.066 | 8.414 |  |  | 0.519 | 5.373 |  | 84.332 | 15.668 | 32 | 10.244 | 5.7333319 |  | 15.97733 | 0.021333328 | 1.94666618 |  |  | 0.217333279 | 1.47999963 |  | 3.665332417 | 0.6411583 | 1.775148
| 2nA | Z20_18 | 2014-05-14 | #18 | 46.056 | 22.294 |  |  | 8.766 |  |  | 0.695 | 5.461 |  | 83.272 | 16.728 | 32 | 10.13733 | 5.783998554 |  | 15.92133 |  | 2.06666615 |  |  | 0.295999926 | 1.53333295 |  | 3.895999026 | 0.6367138 | -2.996422
| 2nA | Z20_19 | 2014-05-14 | #19 | 46.33 | 22.217 |  |  | 8.717 | 0.212 | 0 | 0.781 | 5.149 |  | 83.406 | 16.594 | 32 | 10.188 | 5.758665227 |  | 15.94666268 |  | 2.05333282 | 0.02666666 |  | 0.33333325 | 1.443999639 |  | 3.857332369 | 0.6388796 | -3.009207
| 2nA | Z20_20 | 2014-05-14 | #20 | 46.792 | 22.641 |  |  | 8.562 |  |  | 0.913 | 4.864 |  | 83.772 | 16.228 | 32 | 10.19733 | 5.814665213 |  | 16.012 |  | 1.998666167 |  |  | 0.385333237 | 1.351999662 |  | 3.735999066 | 0.6368557 | 1.395024
| 2nA | Z20_21 | 2014-05-14 | #21 | 46.224 | 22.074 |  | 0.044 | 8.323 |  |  | 0.627 | 5.804 |  | 83.096 | 16.904 | 32 | 10.196 | 5.738665232 |  | 15.93466 | 0.014666663 | 1.966666175 |  |  | 0.267999933 | 1.633332925 |  | 3.882665696 | 0.6398628 | -2.137335
| 2nA | Z20_22 | 2014-05-14 | #22 | 46.221 | 22.398 |  |  | 8.475 |  |  | 0.745 | 5.205 |  | 83.044 | 16.956 | 32 | 10.18133 | 5.814665213 |  | 15.996 |  | 1.9999995 |  |  | 0.318666587 | 1.462666301 |  | 3.781332388 | 0.6364925 | 0.5765683
| 2nA | Z20_23 | 2014-05-14 | #23 | 46.513 | 22.392 |  |  | 8.598 |  |  | 0.739 | 5.454 |  | 83.696 | 16.304 | 32 | 10.18933 | 5.781331888 |  | 15.97066 |  | 2.018666162 |  |  | 0.314666588 | 1.523999619 |  | 3.857332369 | 0.638003 | -1.611073
| 2nA | Z20_24 | 2014-05-14 | #24 | 45.663 | 22.378 |  |  | 8.503 |  |  | 0.893 | 4.059 |  | 81.496 | 18.504 | 32 | 10.18133 | 5.87999853 |  | 16.06133 |  | 2.030666159 |  |  | 0.38666657 | 1.154666378 |  | 3.571999107 | 0.6339034 | 4.950024
| 2nA | Z20_25 | 2014-05-14 | #25 | 46.35 | 22.622 |  |  | 9.129 |  |  | 1.375 | 2.98 |  | 82.456 | 17.544 | 32 | 10.16666 | 5.847998538 |  | 16.01466 |  | 2.145332797 |  |  | 0.583999854 | 0.833333125 |  | 3.562665776 | 0.6348347 | 2.452698
| 2nA | Z20_26 | 2014-05-14 | #26 | 47.185 | 22.597 |  |  | 8.4 |  |  | 1.106 | 3.567 |  | 82.855 | 17.145 | 32 | 10.27733 | 5.801331883 |  | 16.07866 |  | 1.95999951 |  |  | 0.46666655 | 0.990666419 |  | 3.417332479 | 0.6391906 | 7.884949
| 2nA | Z20_line_110-129 | 2014-05-15 | #110 | 47.49 | 20.898 |  |  | 8.086 |  |  | 0.762 | 4.071 |  | 81.307 | 18.693 | 32 | 10.548 | 5.470665299 |  | 16.01866 |  | 1.923999519 |  |  | 0.327999918 | 1.153333045 |  | 3.405332482 | 0.6584818 | 2.651989 | 2014-05-15 | #110-137 | 0.1016915 | 0.7209637 | 0.098825 | 0.226247 | 0.2254418 | 0.2512117 | 0.1786432
| 2nA | Z20_line_110-129 | 2014-05-15 | #111 | 48.16 | 21.006 |  |  | 8.016 |  |  | 0.791 | 4.599 |  | 82.572 | 17.428 | 32 | 10.55466 | 5.425331977 |  | 15.98 |  | 1.882666196 |  |  | 0.335999916 | 1.285333012 |  | 3.503999124 | 0.6604923 | 0.7178218
| 2nA | Z20_line_110-129 | 2014-05-15 | #112 | 45.995 | 20.789 |  |  | 8.11 |  | 0.316 | 0.803 | 4.249 |  | 80.262 | 19.738 | 32 | 10.42266 | 5.551998612 |  | 15.97466 |  | 1.969332841 |  | 0.027999993 | 0.353333245 | 1.227999693 |  | 3.578665772 | 0.6524497 | -0.4304161
| 2nA | Z20_line_110-129 | 2014-05-15 | #113 | 47.666 | 21.076 |  |  | 7.94 |  |  | 0.784 | 4.652 |  | 82.118 | 17.882 | 32 | 10.528 | 5.486665295 |  | 16.01466 |  | 1.878666197 |  |  | 0.335999916 | 1.310666339 |  | 3.525332452 | 0.6573974 | 1.529731
| 2nA | Z20_line_110-129 | 2014-05-15 | #114 | 48.289 | 21.73 |  |  | 8.519 |  |  | 0.819 | 4.426 |  | 83.783 | 16.217 | 32 | 10.45066 | 5.542665281 |  | 15.99333 |  | 1.975999506 |  |  | 0.343999914 | 1.221333028 |  | 3.541332448 | 0.6534389 | 0.459159
| 2nA | Z20_line_110-129 | 2014-05-15 | #115 | 47.806 | 20.966 |  | 0.513 | 8.464 |  |  | 0.669 | 4.359 |  | 82.777 | 17.223 | 32 | 10.45466 | 5.403998649 |  | 15.85866 | 0.166666625 | 1.982666171 |  |  | 0.283999929 | 1.215999696 |  | 3.649332421 | 0.65924 | -6.806162
| 2nA | Z20_line_110-129 | 2014-05-15 | #118 | 46.57 | 21.368 |  | 0.121 | 8.038 | 0.32 |  | 0.679 | 5.291 |  | 82.387 | 17.613 | 32 | 10.33866 | 5.590665269 |  | 15.92933 | 0.03999999 | 1.911999522 | 0.041333323 |  | 0.291999927 | 1.498666292 |  | 3.783999054 | 0.6490332 | -3.231018
| 2nA | Z20_line_110-129 | 2014-05-15 | #119 | 48.289 | 22.347 |  |  | 7.816 |  |  | 0.684 | 4.903 |  | 84.039 | 15.961 | 32 | 10.41333073 | 5.67999858 |  | 16.09332931 |  | 1.805332882 |  |  | 0.285333262 | 1.349332996 |  | 3.43999914 | 0.6470588 | 8.286731
| 2nA | Z20_line_110-129 | 2014-05-15 | #120 | 47.946 | 22.175 |  |  | 8.556 |  |  | 1.009 | 5.053 |  | 84.739 | 15.261 | 32 | 10.32666 | 5.629331926 |  | 15.956 |  | 1.974666173 |  |  | 0.421333228 | 1.387999653 |  | 3.783999054 | 0.6471965 | -2.24589
| 2nA | Z20_line_110-129 | 2014-05-15 | #121 | 47.522 | 22.28 |  |  | 7.447 |  |  | 0.839 | 5.013 |  | 83.101 | 16.899 | 32 | 10.364 | 5.726665235 |  | 16.09066 |  | 1.739999565 |  |  | 0.354666578 | 1.394666318 |  | 3.489332461 | 0.6441001 | 9.510454
| 2nA | Z20_line_110-129 | 2014-05-15 | #122 | 47.478 | 21.895 |  |  | 8.442 |  |  | 0.697 | 5.536 |  | 84.048 | 15.952 | 32 | 10.33333075 | 5.615998596 |  | 15.94933 |  | 1.967999508 |  |  | 0.294666593 | 1.537332949 |  | 3.79999905 | 0.647885 | -2.635229
| 2nA | Z20_line_110-129 | 2014-05-15 | #123 | 47.381 | 22.66 |  |  | 8.283 |  |  | 0.623 | 5.499 |  | 84.446 | 15.554 | 32 | 10.244 | 5.77333189 |  | 16.01733 |  | 1.918666187 |  |  | 0.261333268 | 1.517332954 |  | 3.697332409 | 0.6395571 | 2.801519
| 2nA | Z20_line_110-129 | 2014-05-15 | #124 | 45.712 | 21.918 |  |  | 8.625 |  |  | 0.692 | 5.364 |  | 82.311 | 17.689 | 32 | 10.17333079 | 5.747998563 |  | 15.92133 |  | 2.055999486 |  |  | 0.298666592 | 1.522666286 |  | 3.877332364 | 0.638975 | -3.123596
| 2nA | Z20_line_110-129 | 2014-05-15 | #125 | 47.296 | 22.877 |  |  | 8.054 |  |  | 0.499 | 5.64 |  | 84.366 | 15.634 | 32 | 10.22933 | 5.831998542 |  | 16.06133 |  | 1.8666662 |  |  | 0.209333281 | 1.555999611 |  | 3.631999092 | 0.6368919 | 6.062076
| 2nA | Z20_line_110-129 | 2014-05-15 | #126 | 47.579 | 22.59 |  |  | 8.291 |  |  | 0.88 | 5.278 |  | 84.618 | 15.382 | 32 | 10.2666641 | 5.745331897 |  | 16.012 |  | 1.915999521 |  |  | 0.367999908 | 1.45333297 |  | 3.737332399 | 0.6411858 | 1.627358
| 2nA | Z20_line_110-129 | 2014-05-15 | #127 | 47.867 | 23.035 |  |  | 8.202 |  | 0.333 | 0.651 | 5.657 |  | 85.745 | 14.255 | 32 | 10.236 | 5.805331882 |  | 16.04133 |  | 1.878666197 |  | 0.027999993 | 0.269333266 | 1.542666281 |  | 3.718665737 | 0.6381016 | 3.19981
| 2nA | Z20_line_110-129 | 2014-05-15 | #128 | 48.304 | 23.096 |  |  | 9.12 |  |  | 0.987 | 4.817 |  | 86.324 | 13.676 | 32 | 10.21866 | 5.758665227 |  | 15.97733 |  | 2.06666615 |  |  | 0.403999899 | 1.299999675 |  | 3.770665724 | 0.6395727 | -1.347647
| 2nA | Z20_line_110-129 | 2014-05-15 | #129 | 49.653 | 22.185 |  |  | 8.586 |  |  | 1.492 | 3.809 |  | 85.725 | 14.275 | 32 | 10.47066 | 5.513331955 |  | 15.984 |  | 1.939999515 |  |  | 0.610666514 | 1.025333077 |  | 3.575999106 | 0.6550717 | -0.04834421
| 2nA | Z20_130 | 2014-05-15 | #130 | 48.269 | 21.495 |  | 0.98 | 7.835 |  |  | 0.736 | 4.368 |  | 83.683 | 16.317 | 32 | 10.39733 | 5.457331969 |  | 15.85466 | 0.314666588 | 1.807999548 |  |  | 0.307999923 | 1.1999997 |  | 3.630665759 | 0.6557901 | -5.144844
| 2nA | Z20_131 | 2014-05-15 | #131 | 49.006 | 21.456 |  | 0.864 | 7.745 | 0.148 |  | 0.887 | 4.263 |  | 84.369 | 15.631 | 32 | 10.464 | 5.39999865 |  | 15.864 | 0.274666598 | 1.771999557 | 0.018666662 |  | 0.366666575 | 1.161333043 |  | 3.593332435 | 0.6596067 | -4.571159
| 2nA | Z20_133 | 2014-05-15 | #133 | 48.304 | 22.043 |  | 0.108 | 8.048 |  | 0.266 | 0.938 | 5.041 |  | 84.748 | 15.252 | 32 | 10.38666407 | 5.58666527 |  | 15.97332934 | 0.034666658 | 1.854666203 |  | 0.022666661 | 0.390666569 | 1.382666321 |  | 3.685332412 | 0.6502504 | -0.1905669
| 2nA | Z20_134 | 2014-05-15 | #134 | 47.849 | 22.203 |  |  | 8.242 |  |  | 0.842 | 4.968 |  | 84.104 | 15.896 | 32 | 10.34933 | 5.659998585 |  | 16.00933 |  | 1.910666189 |  |  | 0.353333245 | 1.370666324 |  | 3.634665758 | 0.6464562 | 2.067805
| 2nA | Z20_135 | 2014-05-15 | #135 | 47.779 | 22.786 |  |  | 7.968 |  |  | 0.567 | 6 |  | 85.1 | 14.9 | 32 | 10.26533 | 5.769331891 |  | 16.03466 |  | 1.834666208 |  |  | 0.235999941 | 1.643999589 |  | 3.714665738 | 0.6401962 | 3.96444
| 2nA | Z20_136 | 2014-05-15 | #136 | 48.007 | 23.55 |  |  | 8.575 |  |  | 0.83 | 6.218 |  | 87.18 | 12.82 | 32 | 10.132 | 5.857331869 |  | 15.98933 |  | 1.938666182 |  |  | 0.339999915 | 1.674666248 |  | 3.953332345 | 0.6336724 | -0.5883684
| 2nA | Z20_137 | 2014-05-15 | #137 | 49.478 | 23.973 |  |  | 8.896 |  |  | 0.869 | 5.946 |  | 89.162 | 10.838 | 32 | 10.17333079 | 5.809331881 |  | 15.98266 |  | 1.95999951 |  |  | 0.34666658 | 1.55999961 |  | 3.8666657 | 0.6365229 | -0.2974828
Pollucite Pol§ | 4nA | pol_121 | 2015-04-24 | #121 | 43.6457 | 15.6399 | [5 empty] | 2.0771 |  | 33.6831 | 95.3458 | 4.6542 | 96 | 33.532 | 14.164 |  | 47.696 |  |  |  |  | 3.096 |  | 11.036 | 14.132 | 0.7030359 | 0.2264365 | 2015-04-24 | #121-128 | 0.06784717 | 0.06316821 | 0.06770968 | 0.1594331 | 0.3776715 | 0.02280133 | 1.829147
| 4nA | pol_122 | 2015-04-24 | #122 | 43.5583 | 15.6541 | [5 empty] | 2.1318 |  | 32.6408 | 94.285 | 5.715 | 96 | 33.588 | 14.224 |  | 47.812 |  |  |  |  | 3.188 |  | 10.732 | 13.92 | 0.7025015 | 2.183908
| 4nA | pol_123 | 2015-04-24 | #123 | 43.2057 | 15.2059 | [5 empty] | 1.9409 |  | 32.8646 | 93.5171 | 6.4829 | 96 | 33.672 | 13.968 |  | 47.64 |  |  |  |  | 2.932 |  | 10.924 | 13.856 | 0.706801 | 0.8083141
| 4nA | pol_124 | 2015-04-24 | #124 | 44.2765 | 15.6645 | [5 empty] | 1.7901 |  | 34.2684 | 96.2995 | 3.7005 | 96 | 33.768 | 14.08 |  | 47.848 |  |  |  |  | 2.648 |  | 11.144 | 13.792 | 0.7057348 | 2.088167
| 4nA | pol_125 | 2015-04-24 | #125 | 43.7365 | 15.3287 | [5 empty] | 1.8933 |  | 32.3635 | 93.622 | 6.378 | 96 | 33.852 | 13.984 |  | 47.836 |  |  |  |  | 2.84 |  | 10.68 | 13.52 | 0.7076679 | 3.431953
| 4nA | pol_126 | 2015-04-24 | #126 | 43.8767 | 15.1695 | [5 empty] | 2.1138 |  | 33.7211 | 95.1811 | 4.8189 | 96 | 33.756 | 13.756 |  | 47.512 |  |  |  |  | 3.152 |  | 11.064 | 14.216 | 0.7104731 | -3.235791
| 4nA | pol_127 | 2015-04-24 | #127 | 43.5767 | 15.2555 | [5 empty] | 1.6625 |  | 32.8873 | 93.682 | 6.318 | 96 | 33.852 | 13.968 |  | 47.82 |  |  |  |  | 2.504 |  | 10.896 | 13.4 | 0.7079046 | 4.238806
| 4nA | pol_128 | 2015-04-24 | #128 | 41.8656 | 15.1052 | [5 empty] | 1.8221 |  | 33.9049 | 92.9978 | 7.0022 | 96 | 33.404 | 14.204 |  | 47.608 |  |  |  |  | 2.82 |  | 11.536 | 14.356 | 0.7016468 | -1.058791
Wairakite Z17 | 2nA | Z17_2 | 2014-05-14 | #2 | 54.647 | 22.631 |  |  | 12.787 | [5 empty] | 90.065 | 9.935 | 96 | 32.148 | 15.692 |  | 47.84 |  | 8.06 | [5 empty] | 8.06 | 0.67199 | -2.655087 | 2014-05-14 | #2, 8-10 |  | 0.8542689 | 0.1868766 |  | 0.1219192 | 0.02517018 | 0.09476308
| 2nA | Z17_8 | 2014-05-14 | #8 | 54.519 | 23.045 |  |  | 12.922 | [5 empty] | 90.486 | 9.514 | 96 | 31.96 | 15.924 |  | 47.884 |  | 8.116 | [5 empty] | 8.116 | 0.6674463 | -1.897486
| 2nA | Z17_9 | 2014-05-14 | #9 | 54.355 | 22.647 |  |  | 12.282 | [5 empty] | 89.284 | 10.716 | 96 | 32.164 | 15.796 |  | 47.96 |  | 7.788 | [5 empty] | 7.788 | 0.6706422 | 1.412429
| 2nA | Z17_10 | 2014-05-14 | #10 | 53.883 | 22.818 |  |  | 12.899 | [5 empty] | 89.6 | 10.4 | 96 | 31.888 | 15.916 |  | 47.804 |  | 8.18 | [5 empty] | 8.18 | 0.6670572 | -2.713936
| 2nA | Z17_95 | 2014-05-15 | #95 | 53.06 | 22.658 |  |  | 12.557 | [5 empty] | 88.275 | 11.725 | 96 | 31.856 | 16.032 |  | 47.888 |  | 8.076 | [5 empty] | 8.076 | 0.6652188 | -0.7429421 | 2014-05-15 | #95-99 | 0.05023546 | 0.5909289723 | 0.2371298 | 0.3736493 | 0.1216383 | 0.01655486 | 0.07010048
| 2nA | Z17_98 | 2014-05-15 | #98 | 53.777 | 22.777 |  |  | 12.487 | [5 empty] | 89.041 | 10.959 | 96 | 31.968 | 15.956 |  | 47.924 |  | 7.952 | [5 empty] | 7.952 | 0.6670562 | 0.3269618
| 2nA | Z17_99 | 2014-05-15 | #99 | 54.702 | 22.473 |  |  | 12.101 |  |  | 0.124 |  |  | 89.4 | 10.6 | 96 | 32.352 | 15.664 |  | 48.016 |  | 7.668 |  |  | 0.144 |  |  | 7.812 | 0.6737754 | 1.18863
Laumontite Z18 | 2nA | Z18_3 | 2014-05-14 | #3 | 52.715 | 22.154 |  |  | 11.863 |  |  |  | 0.047 |  | 86.779 | 13.221 | 48 | 16.076 | 7.962 |  | 24.038 |  | 3.876 |  |  |  | 0.018 |  | 3.894 | 0.6687744 | 2.471042 | 2014-05-14 | #3, 11-13 | 0.02444468 | 0.8380298 |  | 0.2468274 | 0.1076104 | 0.04163951 | 0.1967418
| 2nA | Z18_11 | 2014-05-14 | #11 | 53.163 | 21.867 |  |  | 12.448 | [5 empty] | 87.478 | 12.522 | 48 | 16.088 | 7.8 |  | 23.888 |  | 4.036 | [5 empty] | 4.036 | 0.6734762 | -3.369673
| 2nA | Z18_12 | 2014-05-14 | #12 | 52.973 | 21.99 |  |  | 12.128 | [5 empty] | 87.091 | 12.909 | 48 | 16.098 | 7.876 |  | 23.974 |  | 3.948 | [5 empty] | 3.948 | 0.6714774 | -0.2532928
| 2nA | Z18_13 | 2014-05-14 | #13 | 53.114 | 21.638 |  |  | 12.175 | [5 empty] | 86.927 | 13.073 | 48 | 16.17 | 7.764 |  | 23.934 |  | 3.972 | [5 empty] | 3.972 | 0.6756079 | -2.265861
| 2nA | Z18_100 | 2014-05-15 | #100 | 52.277 | 21.313 |  |  | 11.886 |  |  |  | 0.093 |  | 85.569 | 14.431 | 48 | 16.172 | 7.772 |  | 23.944 |  | 3.94 |  |  |  | 0.036 |  | 3.976 | 0.6754093 | -1.819101 | 2014-05-15 | #100-104 | 0.01755301 | 0.865978 | 0.0739408 | 0.223312 | 0.1364916 | 0.04806727 | 0.1210285
| 2nA | Z18_101 | 2014-05-15 | #101 | 52.172 | 21.52 |  |  | 11.98 | 0.162 |  |  | 0.088 |  | 85.922 | 14.078 | 48 | 16.1 | 7.826 |  | 23.926 |  | 3.96 | 0.03 |  |  | 0.034 |  | 4.024 | 0.6729081 | -2.345895
| 2nA | Z18_102 | 2014-05-15 | #102 | 51.857 | 21.245 |  |  | 11.498 |  |  |  | 0.061 |  | 84.661 | 15.339 | 48 | 16.19 | 7.818 |  | 24.008 |  | 3.846 |  |  |  | 0.024 |  | 3.87 | 0.6743585 | 1.321928
| 2nA | Z18_103 | 2014-05-15 | #103 | 52.623 | 21.432 |  |  | 12.583 |  |  | 0.17 | 0.077 |  | 86.885 | 13.115 | 48 | 16.094 | 7.726 |  | 23.82 |  | 4.124 |  |  | 0.1 | 0.03 |  | 4.254 | 0.6756507 | -7.782287
| 2nA | Z18_104 | 2014-05-15 | #104 | 53.299 | 21.794 |  |  | 11.791 |  |  | 0.158 | 0.073 | 0.155 | 87.27 | 12.73 | 48 | 16.166 | 7.79 |  | 23.956 |  | 3.832 |  |  | 0.092 | 0.028 | 0.02 | 3.972 | 0.6748205 | -0.1793952
Goosecreekite Z19 | 2nA | Z19_4 | 2014-05-14 | #4 | 57.955 | 16.625 |  |  | 9.082 |  |  | 0.158 | 0.164 |  | 83.984 | 16.016 | 32 | 11.92666 | 4.03199748 |  | 15.95866 |  | 2.002665415 |  |  | 0.0626666275 | 0.04266664 |  | 2.107999 | 0.7473473 | -1.91372 | 2014-05-14 | #4, 14-16 | 0.04882469 | 0.7258291 |  | 0.2189538 | 0.1154529 | 0.05595983 | 0.1890024
| 2nA | Z19_14 | 2014-05-14 | #14 | 57.111 | 16.837 |  |  | 9.039 |  |  |  | 0.127 |  | 83.114 | 16.886 | 32 | 11.88133 | 4.12799742 |  | 16.00932 |  | 2.014665 |  |  |  | 0.0333333125 |  | 2.04799872 | 0.7421504 | 1.608139
| 2nA | Z19_15 | 2014-05-14 | #15 | 58.086 | 16.184 |  |  | 9.176 |  |  |  | 0.154 |  | 83.6 | 16.4 | 32 | 12.00133 | 3.94133087 |  | 15.94266 |  | 2.030665 |  |  |  | 0.0413333075 |  | 2.071998705 | 0.7527808 | -3.932402
| 2nA | Z19_16 | 2014-05-14 | #16 | 58.136 | 16.553 |  |  | 8.917 |  |  |  | 0.17 |  | 83.776 | 16.224 | 32 | 11.97599 | 4.018664155 |  | 15.99465667 |  | 1.96799877 |  |  |  | 0.0439999725 |  | 2.011999 | 0.7487496 | 0.9715243
| 2nA | Z19_105 | 2014-05-15 | #105 | 58.552 | 16.924 |  |  | 9.58 |  |  |  | 0.177 |  | 85.233 | 14.767 | 32 | 11.88666 | 4.049331 |  | 15.93599004 |  | 2.083999 |  |  |  | 0.045333305 |  | 2.129332 | 0.7459003 | -3.892405 | 2014-05-15 | #105-109 | 0.05058367 | 0.7708795 | 0.1387644 | 0.1538188 | 0.1236505 | 0.05941897 | 0.1596922
| 2nA | Z19_106 | 2014-05-15 | #106 | 57.919 | 16.411 |  |  | 9.286 |  |  |  | 0.171 |  | 83.787 | 16.213 | 32 | 11.95199253 | 3.990664 |  | 15.94266 |  | 2.05333205 |  |  |  | 0.045333305 |  | 2.098665355 | 0.7496864 | -3.885678
| 2nA | Z19_107 | 2014-05-15 | #107 | 59.029 | 16.98 |  |  | 9.22 |  |  |  | 0.132 |  | 85.361 | 14.639 | 32 | 11.94266 | 4.049331 |  | 15.99199 |  | 1.998665 |  |  |  | 0.034666645 |  | 2.033332 | 0.7467901 | 0.4298942
| 2nA | Z19_108 | 2014-05-15 | #108 | 57.858 | 16.868 |  |  | 9.198 |  |  |  | 0.145 |  | 84.069 | 15.931 | 32 | 11.89999 | 4.089331 |  | 15.98932334 |  | 2.0266654 |  |  |  | 0.03733331 |  | 2.06399871 | 0.7442462 | -0.03259452
| 2nA | Z19_109 | 2014-05-15 | #109 | 58.897 | 16.649 |  |  | 9.379 |  |  | 0.135 | 0.128 |  | 85.188 | 14.812 | 32 | 11.96265919 | 3.985331 |  | 15.94799 |  | 2.041332 |  |  | 0.0533333 | 0.0333333125 |  | 2.12799867 | 0.7501045 | -4.413176
Edingtonite Z12 | 4 nA | Z12_15 | 2014-04-25 | #15 | 37.623 | 19.981 |  |  |  | 0.148 | 29.894 |  | 0.446 |  | 88.092 | 11.908 | 20 | 6.12 | 3.83 |  | 9.95 |  |  | 0.014 | 1.906 |  | 0.092 |  | 2.012 | 0.6150754 | -2.5941 | 2014-04-25 | #15-16 | 0.09861692 | 0.0468264 | 0.1165157 | 1.512315 | 0.1643899 | 0.08540515 | 0.1176351
| 4 nA | Z12_16 | 2014-04-25 | #16 | 37.594 | 19.744 |  |  |  |  | 30.053 | 0.227 | 0.435 |  | 88.053 | 11.947 | 20 | 6.138 | 3.8 |  | 9.938 |  |  |  | 1.922 | 0.072 | 0.09 |  | 2.084 | 0.6176293 | -5.142287
Edingtonite Z12 | 2nA | Z12_36 | 2014-04-28 | #36 | 37.753 | 20.722 |  |  |  |  | 30.521 |  | 0.46 |  | 89.456 | 10.544 | 20 | 6.05 | 3.914 |  | 9.964 |  |  |  | 1.916 |  | 0.094 |  | 2.01 | 0.6071859 | -0.3056546 | 2014-04-28 | #36-40 | 0.03116878 | 0.02109897 | 0.116816 | 2.19134 | 0.1468046 | 0.06284879 | 0.1472783
| 2nA | Z12_37 | 2014-04-28 | #37 | 38.361 | 20.538 |  |  |  |  | 30.988 |  | 0.449 |  | 90.336 | 9.664 | 20 | 6.092 | 3.844 |  | 9.936 |  |  |  | 1.928 |  | 0.09 |  | 2.018 | 0.613124 | -2.584896
| 2nA | Z12_38 | 2014-04-28 | #38 | 39.599 | 20.41 |  |  |  |  | 30.436 |  | 0.43 |  | 90.875 | 9.125 | 20 | 6.2 | 3.766 |  | 9.966 |  |  |  | 1.868 |  | 0.086 |  | 1.954 | 0.6221152 | -1.465201
| 2nA | Z12_39 | 2014-04-28 | #39 | 38.773 | 20.619 |  |  |  |  | 31.587 |  | 0.504 |  | 91.483 | 8.517 | 20 | 6.11 | 3.83 |  | 9.94 |  |  |  | 1.95 |  | 0.102 |  | 2.052 | 0.6146881 | -4.297851
| 2nA | Z12_40 | 2014-04-28 | #40 | 38.194 | 21.012 |  |  |  |  | 30.349 |  | 0.466 |  | 90.021 | 9.979 | 20 | 6.064 | 3.932 |  | 9.996 |  |  |  | 1.888 |  | 0.094 |  | 1.982 | 0.6066427 | 1.602067
Edingtonite Z13 | 4 nA | Z13_19 | 2014-04-25 | #19 | 37.951 | 20.151 |  |  |  |  | 30.775 |  | 0.51 |  | 89.387 | 10.613 | 20 | 6.118 | 3.828 |  | 9.946 |  |  |  | 1.944 |  | 0.104 |  | 2.048 | 0.6151217 | -4.108216 | 2014-04-25 | #19-20 |  | 0.09431182 |  | 1.519548 | 0.1603056 | 0.08781195
| 4 nA | Z13_20 | 2014-04-25 | #20 | 37.707 | 19.817 |  |  |  |  | 30.298 | 0.208 | 0.491 |  | 88.521 | 11.479 | 20 | 6.134 | 3.8 |  | 9.934 |  |  |  | 1.932 | 0.066 | 0.102 |  | 2.1 | 0.6174753 | -5.753968
Edingtonite Z13 | 2nA | Z13_41 | 2014-04-28 | #41 | 38.701 | 20.652 |  |  |  |  | 29.847 |  | 0.524 |  | 89.724 | 10.276 | 20 | 6.128 | 3.854 |  | 9.982 |  |  |  | 1.852 |  | 0.106 |  | 1.958 | 0.613905 | 1.154856 | 2014-04-28 | #41-45 | 0.03116878 | 0.02109897 | 0.116816 | 2.19134 | 0.1468046 | 0.06284879 | 0.1472783
| 2nA | Z13_42 | 2014-04-28 | #42 | 38.865 | 20.548 |  |  |  |  | 30.711 |  | 0.521 |  | 90.645 | 9.355 | 20 | 6.13 | 3.82 |  | 9.95 |  |  |  | 1.898 |  | 0.104 |  | 2.002 | 0.6160804 | -2.051282
| 2nA | Z13_43 | 2014-04-28 | #43 | 38.674 | 20.594 |  |  |  |  | 29.673 |  | 0.507 |  | 89.448 | 10.552 | 20 | 6.146 | 3.856 |  | 10.002 |  |  |  | 1.848 |  | 0.102 |  | 1.95 | 0.6144771 | 1.52712
| 2nA | Z13_44 | 2014-04-28 | #44 | 38.6 | 20.5 |  |  |  |  | 29.143 |  | 0.604 |  | 88.847 | 11.153 | 20 | 6.154 | 3.852 |  | 10.006 |  |  |  | 1.82 |  | 0.122 |  | 1.942 | 0.615031 | 2.392344
| 2nA | Z13_45 | 2014-04-28 | #45 | 37.752 | 20.059 |  |  |  |  | 31.104 |  | 0.233 |  | 89.148 | 10.852 | 20 | 6.104 | 3.822 |  | 9.926 |  |  |  | 1.97 |  | 0.048 |  | 2.018 | 0.6149506 | -4.162487
Edingtonite Z21 rim | 2nA | Z21_rim_27 | 2014-05-14 | #27 | 37.466 | 19.959 |  |  |  |  | 28.544 |  | 0.83 |  | 86.799 | 13.201 | 20 | 6.135833 | 3.8525 |  | 9.988333 |  |  |  | 1.831667 |  | 0.1733333 |  | 2.005 | 0.6143 | 0.4126846 | 2014-05-14 | #6-7, 27-32 | 0.06641286 | 0.06915627 | 0.1973687 | 2.100094 | 0.1431418 | 0.07770653 | 0.2054688
| 2nA | Z21_rim_28 | 2014-05-14 | #28 | 37.731 | 19.696 |  |  |  |  | 29.018 |  | 0.86 |  | 87.305 | 12.695 | 20 | 6.164167 | 3.7925 |  | 9.956667 |  |  |  | 1.8575 |  | 0.1791667 |  | 2.036667 | 0.6190994 | -2.610743
| 2nA | Z21_rim_29 | 2014-05-14 | #29 | 36.952 | 20.559 |  |  |  | 0.224 | 30.839 |  | 0.403 |  | 88.977 | 11.023 | 20 | 6.005833 | 3.938333 |  | 9.944167 |  |  | 0.02083333 | 1.964167 |  | 0.08333333 |  | 2.068333 | 0.6039554 | -2.837171
Edingtonite Z21 core | 2nA | Z21_6 | 2014-05-14 | #6 | 37.05 | 20.085 |  |  |  |  | 28.884 |  | 0.64 |  | 86.659 | 13.341 | 20 | 6.089167 | 3.89 |  | 9.979167 |  |  |  | 1.86 |  | 0.1341667 |  | 1.994167 | 0.6101879 | 0.9297297
| 2nA | Z21_7 | 2014-05-14 | #7 | 35.55 | 20.597 |  |  |  |  | 31.658 |  | 0.152 |  | 87.957 | 12.043 | 20 | 5.918333 | 4.041667 |  | 9.96 |  |  |  | 2.065833 |  | 0.0325 |  | 2.098333 | 0.5942102 | -2.941765
| 2nA | Z21_core_30 | 2014-05-14 | #30 | 36.371 | 20.485 |  |  | 0.088 |  | 32.426 |  | 0.11 |  | 89.48 | 10.52 | 20 | 5.9625 | 3.958333 |  | 9.920833 |  | 0.01583333 |  | 2.083333 |  | 0.02333333 |  | 2.1225 | 0.601008 | -6.237663
| 2nA | Z21_core_31 | 2014-05-14 | #31 | 37.059 | 20.567 |  |  |  |  | 32.094 |  | 0.154 |  | 89.874 | 10.126 | 20 | 6.005833 | 3.928333 |  | 9.934167 |  |  |  | 2.038333 |  | 0.03166667 |  | 2.07 | 0.6045634 | -4.381339
| 2nA | Z21_core_32 | 2014-05-14 | #32 | 36.855 | 20.691 |  |  |  |  | 31.246 | 0.15 | 0.144 |  | 89.086 | 10.914 | 20 | 5.9975 | 3.968333 |  | 9.965833 |  |  |  | 1.9925 | 0.0475 | 0.03 |  | 2.07 | 0.6018062 | -2.317949
| 2nA | Z21_138 | 2014-05-15 | #138 | 36.077 | 20.615 |  |  |  |  | 32.334 |  | 0.114 |  | 89.14 | 10.86 | 20 | 5.935 | 3.996667 |  | 9.931667 |  |  |  | 2.084167 |  | 0.02416667 |  | 2.108333 | 0.5975835 | -4.67104 | 2014-05-15 | #138-144 | 0.03116878 | 0.02109897 | 0.116816 | 2.19134 | 0.1468046 | 0.06284879 | 0.1472783
| 2nA | Z21_139 | 2014-05-15 | #139 | 35.659 | 20.598 |  |  |  |  | 31.06 |  | 0.093 |  | 87.41 | 12.59 | 20 | 5.933333 | 4.039167 |  | 9.9725 |  |  |  | 2.025 |  | 0.02 |  | 2.045 | 0.5949695 | -0.7575758
| 2nA | Z21_140 | 2014-05-15 | #140 | 36.218 | 20.122 |  |  |  |  | 31.318 |  | 0.086 |  | 87.744 | 12.256 | 20 | 6.005 | 3.9325 |  | 9.9375 |  |  |  | 2.035 |  | 0.01833333 |  | 2.053333 | 0.6042767 | -3.811659
| 2nA | Z21_141 | 2014-05-15 | #141 | 36.499 | 20.815 |  |  |  |  | 31.235 |  | 0.096 |  | 88.645 | 11.355 | 20 | 5.974167 | 4.015833 |  | 9.99 |  |  |  | 2.003333 |  | 0.02 |  | 2.023333 | 0.5980147 | -0.2690397
| 2nA | Z21_142 | 2014-05-15 | #142 | 35.417 | 20.238 |  |  |  |  | 29.886 |  | 0.067 |  | 85.608 | 14.392 | 20 | 5.98 | 4.0275 |  | 10.0075 |  |  |  | 1.9775 |  | 0.01416667 |  | 1.991667 | 0.5975518 | 1.469662
| 2nA | Z21_143 | 2014-05-15 | #143 | 36.293 | 20.262 |  |  |  |  | 31.08 |  |  |  | 87.635 | 12.365 | 20 | 5.9975 | 3.946667 |  | 9.944167 |  |  |  | 2.0125 |  |  |  | 2.0125 | 0.6031174 | -1.94617
| 2nA | Z21_144 | 2014-05-15 | #144 | 37.039 | 19.979 |  |  | 0.131 |  | 28.878 | 0.181 | 0.799 |  | 87.007 | 12.993 | 20 | 6.083333 | 3.8675 |  | 9.950833 |  | 0.02333333 |  | 1.858333 | 0.0575 | 0.1675 |  | 2.106667 | 0.6113391 | -3.02967
Brewsterite Z14 | 4 nA | Z14_17 | 2014-04-25 | #17 | 52.244 | 14.934 |  |  |  | 7.947 | 10.637 |  |  |  | 85.762 | 14.238 | 32 | 11.95799 | 4.028997 |  | 15.98699 |  |  | 1.054999 | 0.9539994 |  |  |  | 2.008999 | 0.7479827 | 0.273768 | 2014-04-25 | #17-18 |  | 0.09636865 | 1.307921 | 0.8819779 | 0.1292886 | 0.04821363 | 0.1164408
| 4 nA | Z14_18 | 2014-04-25 | #18 | 53.463 | 14.899 |  |  |  | 10.499 | 7.903 |  |  |  | 86.764 | 13.236 | 32 | 11.98199 | 3.934998 |  | 15.91699 |  |  | 1.363999 | 0.6939996 |  |  |  | 2.057999 | 0.75278 | -4.397473
Brewsterite Z14 | 2nA | Z14_46 | 2014-04-28 | #46 | 53.48 | 15.287 |  |  |  | 11.42 | 5.217 |  | 0.065 |  | 85.469 | 14.531 | 32 | 11.97299 | 4.033997 |  | 16.00699 |  |  | 1.482999 | 0.4579997 |  | 0.01899999 |  | 1.959998775 | 0.7479853 | 3.409382 | 2014-04-28 | #46-50 | 0.03536768 | 0.118511 | 1.505225 | 1.001478 | 0.1516774 | 0.05469645 | 0.1258076
| 2nA | Z14_47 | 2014-04-28 | #47 | 52.711 | 15.362 |  |  |  | 12.191 | 5.743 |  | 0.109 |  | 86.116 | 13.884 | 32 | 11.82499 | 4.061997 |  | 15.88699 |  |  | 1.585999 | 0.5049997 |  | 0.03099998 |  | 2.121999 | 0.7443193 | -3.584144
| 2nA | Z14_49 | 2014-04-28 | #49 | 52.477 | 15.866 |  |  | 0.162 | 11.932 | 4.943 |  | 0.074 |  | 85.454 | 14.546 | 32 | 11.78199 | 4.197997 |  | 15.97999 |  |  | 1.552999 | 0.4349997 |  | 0.02099999 |  | 2.008999 | 0.7372966 | 3.018405
| 2nA | Z14_50 | 2014-04-28 | #50 | 52.951 | 15.351 |  |  |  | 11.088 | 6.65 |  |  |  | 86.04 | 13.96 | 32 | 11.91699 | 4.071997455 |  | 15.98899 |  |  | 1.446999 | 0.5859996 |  |  |  | 2.032999 | 0.7453249 | 0.1475652
| 2nA | Z14_74 | 2014-05-13 | #74 | 50.691 | 15.19 |  |  |  | 10.758 | 6.21 | 0.242 | 0.107 |  | 83.198 | 16.802 | 32 | 11.81332595 | 4.171997 |  | 15.98532 |  |  | 1.453332425 | 0.5666663125 | 0.109333265 | 0.03199998 |  | 2.161332 | 0.7390108 | -0.2232143 | 2014-05-13 | #74-76 | 0.02904443 | 0.1468826 | 2.019202 | 1.022126 | 0.1411616 | 0.05509613 | 0.1075034
| 2nA | Z14_75 | 2014-05-13 | #75 | 50.348 | 14.983 |  |  |  | 10.988 | 6.285 | 0.264 | 0.109 |  | 82.977 | 17.023 | 32 | 11.79599 | 4.137331 |  | 15.93332 |  |  | 1.4933324 | 0.5773329725 | 0.119999925 | 0.03199998 |  | 2.222665 | 0.7403347 | -3.63354
| 2nA | Z14_76 | 2014-05-13 | #76 | 51.546 | 14.456 |  |  |  | 11.147 | 5.756 |  | 0.079 |  | 82.984 | 17.016 | 32 | 11.9999925 | 3.966664 |  | 15.96666 |  |  | 1.505332 | 0.525333005 |  | 0.023999985 |  | 2.054665 | 0.7515658 | -2.9047
Brewsterite sbP | 2nA | Bl2_P_line11-15 | 2014-05-06 | #11 | 54.055 | 15.449 |  |  |  | 10.647 | 5.649 |  | 0.08 |  | 85.88 | 14.12 | 32 | 12.00799 | 4.045330805 |  | 16.0533233 |  |  | 1.371999 | 0.4919996925 |  | 0.0226666525 |  | 1.886665 | 0.7480066 | 7.856381 | 2015-05-06 | #11-22 | 0.07255014 | 0.12416 | 1.972895 | 1.006563 | 0.1540398 | 0.0544074 | 0.2118005
| 2nA | Bl2_P_line11-15 | 2014-05-06 | #13 | 51.176 | 15.572 |  |  |  | 10.566 | 5.777 | 0.336 | 0.124 |  | 83.551 | 16.449 | 32 | 11.79333 | 4.22933069 |  | 16.02266 |  |  | 1.411999 | 0.5213330075 | 0.14933324 | 0.0359999775 |  | 2.118665 | 0.7360406 | 4.37644
| 2nA | Bl2_P_line11-15 | 2014-05-06 | #14 | 50.943 | 15.452 |  |  |  | 11.088 | 5.596 | 0.306 | 0.127 |  | 83.512 | 16.488 | 32 | 11.78132597 | 4.211997 |  | 15.99332 |  |  | 1.486666 | 0.50666635 | 0.1373332475 | 0.03733331 |  | 2.167998645 | 0.7366403 | 1.217558
| 2nA | Bl2_P_line11-15 | 2014-05-06 | #15 | 51.233 | 15.2 |  |  |  | 10.102 | 5.694 | 0.166 | 0.089 |  | 82.484 | 17.516 | 32 | 11.89599 | 4.1599974 |  | 16.05599 |  |  | 1.35999915 | 0.5186663425 | 0.07466662 | 0.02666665 |  | 1.979999 | 0.7409068 | 7.809261
| 2nA | Bl2_P_16 | 2014-05-06 | #16 | 52.985 | 14.887 |  |  |  | 12.034 | 4.942 | 0.175 | 0.075 |  | 85.098 | 14.902 | 32 | 11.95466 | 3.958664 |  | 15.91332 |  |  | 1.574666 | 0.43733306 | 0.077333285 | 0.02133332 |  | 2.110665 | 0.7512359 | -3.978008
| 2nA | Bl2_P_17 | 2014-05-06 | #17 | 51.63 | 15.485 |  |  |  | 10.753 | 4.868 | 0.311 | 0.098 |  | 83.145 | 16.855 | 32 | 11.84799 | 4.187997 |  | 16.03599 |  |  | 1.430666 | 0.43733306 | 0.13866658 | 0.0279999825 |  | 2.034665395 | 0.7388376 | 7.31124
| 2nA | Bl2_P_18 | 2014-05-06 | #18 | 51.689 | 15.151 |  |  |  | 10.315 | 6.217 | 0.372 | 0.077 |  | 83.821 | 16.179 | 32 | 11.87732591 | 4.102664 |  | 15.97999 |  |  | 1.374666 | 0.55999965 | 0.16533323 | 0.0226666525 |  | 2.12266534 | 0.7432624 | 1.117318
| 2nA | Bl2_P_19 | 2014-05-06 | #19 | 51.316 | 15.045 |  |  |  | 11.514 | 6.006 | 0.209 | 0.112 |  | 84.202 | 15.798 | 32 | 11.82932594 | 4.087997445 |  | 15.91732 |  |  | 1.538665705 | 0.5426663275 | 0.093333275 | 0.0333333125 |  | 2.20799862 | 0.7431731 | -4.693814
| 2nA | Bl2_P_20 | 2014-05-06 | #20 | 51.134 | 15.505 |  |  |  | 11.051 | 5.79 | 0.296 | 0.113 |  | 83.889 | 16.111 | 32 | 11.78533 | 4.211997 |  | 15.99732 |  |  | 1.47733241 | 0.52266634 | 0.1319999175 | 0.0333333125 |  | 2.16533198 | 0.7367061 | 1.120359
| 2nA | Bl2_P_21 | 2014-05-06 | #21 | 50.066 | 14.659 |  |  |  | 11.109 | 5.757 | 0.353 | 0.115 |  | 82.059 | 17.941 | 32 | 11.84399 | 4.086664 |  | 15.93065671 |  |  | 1.523999 | 0.533333 | 0.1613332325 | 0.034666645 |  | 2.253331925 | 0.7434717 | -5.196412
| 2nA | Bl2_P_22 | 2014-05-06 | #22 | 50.318 | 15.498 |  |  |  | 11.367 | 5.67 | 0.264 | 0.103 |  | 83.22 | 16.78 | 32 | 11.72799267 | 4.257331 |  | 15.98532 |  |  | 1.53599904 | 0.51733301 | 0.119999925 | 0.0306666475 |  | 2.203999 | 0.7336725 | 0
Faujasite fbH | 2nA | Block1_H_71 | 2014-04-28 | #71 | 57.507 | 19.254 |  | 2.663 | 3.539 |  |  | 3.119 | 0.244 |  | 86.326 | 13.674 | 24 | 10.93619 | 4.315238 |  | 15.25143 | 0.7552381 | 0.7209524 |  |  | 1.149524 | 0.05904762 |  | 2.684762 | 0.7170601 | 3.707942 | 2014-04-28 | #71-75 | 0.30975 | 0.4731928 | 0.3594891 | 0.2315559 | 0.4157487 | 0.063478 | 0.06378132
| 2nA | Block1_H_72 | 2014-04-28 | #72 | 57.032 | 19.275 |  | 2.65 | 3.335 |  |  | 2.839 | 0.226 |  | 85.357 | 14.643 | 24 | 10.94667 | 4.36 |  | 15.30667 | 0.7580952 | 0.6857143 |  |  | 1.05619 | 0.0552381 |  | 2.555238 | 0.7151568 | 9.025959
| 2nA | Block1_H_73 | 2014-04-28 | #73 | 57.443 | 19.112 |  | 2.691 | 3.183 |  |  | 3.082 | 0.159 |  | 85.67 | 14.33 | 24 | 10.97524 | 4.30381 |  | 15.27905 | 0.7666667 | 0.6514286 |  |  | 1.141905 | 0.03904762 |  | 2.599048 | 0.7183195 | 7.136083
| 2nA | Block1_H_74 | 2014-04-28 | #74 | 58.168 | 19.052 |  | 2.807 | 3.207 |  |  | 2.978 | 0.206 |  | 86.418 | 13.582 | 24 | 11.01714 | 4.253333 |  | 15.27048 | 0.792381 | 0.6504762 |  |  | 1.093333 | 0.04952381 |  | 2.585714 | 0.7214669 | 5.579196
| 2nA | Block1_H_75 | 2014-04-28 | #75 | 57.967 | 19.257 |  | 2.583 | 3.247 | 0.377 | 0.236 | 2.89 | 0.17 |  | 86.727 | 13.273 | 24 | 11.00381 | 4.307619 |  | 15.31143 | 0.7314286 | 0.66 | 0.04190476 | 0.01714286 | 1.06381 | 0.04095238 |  | 2.555238 | 0.7186664 | 7.536852
Chabazite sbZ batch 1 | 2nA | Bl2_Z_line184-203 | 2014-05-06 | #184 | 54.22 | 20.169 |  |  | 9.438 |  |  | 1.059 | 0.905 |  | 85.791 | 14.209 | 24 | 8.344 | 3.658 |  | 12.002 |  | 1.556 |  |  | 0.316 | 0.178 |  | 2.05 | 0.6952175 | 1.442041 | 2015-05-06 | #184-203 | 0.084171 | 0.6955246 | 0.2820111 | 0.2728784 | 0.2821513 | 0.1521461 | 0.1806398
| 2nA | Bl2_Z_line184-203 | 2014-05-06 | #185 | 51.154 | 18.609 |  |  | 8.879 |  |  | 0.896 | 0.95 |  | 80.488 | 19.512 | 24 | 8.393 | 3.598 |  | 11.991 |  | 1.561 |  |  | 0.285 | 0.199 |  | 2.045 | 0.6999416 | -0.2218525
| 2nA | Bl2_Z_line184-203 | 2014-05-06 | #186 | 54.47 | 19.441 |  |  | 8.927 |  |  | 1.091 | 0.993 |  | 84.922 | 15.078 | 24 | 8.441 | 3.551 |  | 11.992 |  | 1.482 |  |  | 0.328 | 0.196 |  | 2.006 | 0.7038859 | 1.806193
| 2nA | Bl2_Z_line184-203 | 2014-05-06 | #187 | 54.487 | 19.911 |  | 0.202 | 8.902 |  |  | 0.966 | 0.929 |  | 85.397 | 14.603 | 24 | 8.395 | 3.616 |  | 12.011 | 0.046 | 1.47 |  |  | 0.288 | 0.183 |  | 1.987 | 0.6989426 | 3.225806
| 2nA | Bl2_Z_line184-203 | 2014-05-06 | #188 | 53.475 | 19.522 |  |  | 8.857 |  |  | 1.082 | 1.11 |  | 84.046 | 15.954 | 24 | 8.375 | 3.603 |  | 11.978 |  | 1.486 |  |  | 0.328 | 0.222 |  | 2.036 | 0.6991985 | 2.29983
| 2nA | Bl2_Z_line184-203 | 2014-05-06 | #189 | 56.458 | 19.649 |  |  | 8.7 |  |  | 1.049 | 0.896 |  | 86.752 | 13.248 | 24 | 8.54 | 3.503 |  | 12.043 |  | 1.41 |  |  | 0.308 | 0.173 |  | 1.891 | 0.7091256 | 6.119358
| 2nA | Bl2_Z_line184-203 | 2014-05-06 | #190 | 55.904 | 19.863 |  |  | 8.911 |  |  | 1.044 | 0.881 |  | 86.603 | 13.397 | 24 | 8.487 | 3.554 |  | 12.041 |  | 1.449 |  |  | 0.307 | 0.171 |  | 1.927 | 0.7048418 | 5.272512
| 2nA | Bl2_Z_line184-203 | 2014-05-06 | #191 | 56.284 | 19.796 |  |  | 8.988 |  |  | 0.916 | 0.888 |  | 86.872 | 13.128 | 24 | 8.507 | 3.526 |  | 12.033 |  | 1.455 |  |  | 0.268 | 0.171 |  | 1.894 | 0.7069725 | 5.28516
| 2nA | Bl2_Z_line184-203 | 2014-05-06 | #192 | 55.233 | 20.029 |  |  | 8.601 |  |  | 1.107 | 0.92 |  | 85.89 | 14.11 | 24 | 8.44 | 3.607 |  | 12.047 |  | 1.408 |  |  | 0.328 | 0.179 |  | 1.915 | 0.7005894 | 8.546494
| 2nA | Bl2_Z_line184-203 | 2014-05-06 | #193 | 54.716 | 19.938 |  |  | 9.138 |  |  | 0.985 | 0.994 |  | 85.771 | 14.229 | 24 | 8.402 | 3.608 |  | 12.01 |  | 1.503 |  |  | 0.293 | 0.195 |  | 1.991 | 0.6995837 | 3.262736
| 2nA | Bl2_Z_line184-203 | 2014-05-06 | #194 | 54.594 | 19.332 |  | 0.151 | 8.698 |  |  | 1.096 | 0.944 |  | 84.815 | 15.185 | 24 | 8.467 | 3.534 |  | 12.001 | 0.035 | 1.445 |  |  | 0.33 | 0.187 |  | 1.997 | 0.7055245 | 1.639344
| 2nA | Bl2_Z_line184-203 | 2014-05-06 | #195 | 54.98 | 19.247 |  | 0.149 | 8.455 |  |  | 1.132 | 1.14 |  | 85.103 | 14.897 | 24 | 8.499 | 3.506 |  | 12.005 | 0.034 | 1.4 |  |  | 0.339 | 0.225 |  | 1.998 | 0.707955 | 2.156177
| 2nA | Bl2_Z_line184-203 | 2014-05-06 | #196 | 52.882 | 19.277 |  | 0.28 | 9.124 |  |  | 1.137 | 1.133 |  | 83.833 | 16.167 | 24 | 8.353 | 3.589 |  | 11.942 | 0.066 | 1.544 |  |  | 0.348 | 0.228 |  | 2.186 | 0.6994641 | -5.453109
| 2nA | Bl2_Z_line184-203 | 2014-05-06 | #197 | 54.435 | 19.67 |  |  | 8.858 |  |  | 0.94 | 1.007 |  | 84.91 | 15.09 | 24 | 8.436 | 3.593 |  | 12.029 |  | 1.471 |  |  | 0.282 | 0.199 |  | 1.952 | 0.7013052 | 4.966404
| 2nA | Bl2_Z_line184-203 | 2014-05-06 | #198 | 54.651 | 19.161 |  | 0.105 | 9.435 |  |  | 1.137 | 0.905 |  | 85.394 | 14.606 | 24 | 8.445 | 3.49 |  | 11.935 | 0.024 | 1.562 |  |  | 0.341 | 0.178 |  | 2.105 | 0.7075827 | -5.445679
| 2nA | Bl2_Z_line184-203 | 2014-05-06 | #199 | 55.362 | 19.868 |  |  | 9.302 | 0.282 |  | 0.865 | 0.871 |  | 86.55 | 13.45 | 24 | 8.435 | 3.567 |  | 12.002 |  | 1.518 | 0.025 |  | 0.255 | 0.169 |  | 1.967 | 0.7027995 | 1.623932
| 2nA | Bl2_Z_line184-203 | 2014-05-06 | #200 | 55.444 | 19.873 |  |  | 8.993 |  |  | 1.294 | 1.029 |  | 86.633 | 13.367 | 24 | 8.432 | 3.562 |  | 11.994 |  | 1.465 |  |  | 0.382 | 0.2 |  | 2.047 | 0.7030182 | 1.42369
| 2nA | Bl2_Z_line184-203 | 2014-05-06 | #201 | 56.261 | 19.666 |  |  | 8.937 | 0.32 |  | 0.962 | 0.921 |  | 87.067 | 12.933 | 24 | 8.504 | 3.503 |  | 12.007 |  | 1.447 | 0.028 |  | 0.282 | 0.178 |  | 1.935 | 0.7082535 | 2.727273
| 2nA | Bl2_Z_line184-203 | 2014-05-06 | #202 | 54.32 | 19.851 |  |  | 9.55 |  |  | 1.061 | 0.925 |  | 85.707 | 14.293 | 24 | 8.368 | 3.604 |  | 11.972 |  | 1.576 |  |  | 0.317 | 0.182 |  | 2.075 | 0.6989642 | -1.287319
| 2nA | Bl2_Z_line184-203 | 2014-05-06 | #203 | 55.002 | 19.032 |  |  | 9.067 |  |  | 0.877 | 0.823 |  | 84.801 | 15.199 | 24 | 8.527 | 3.477 |  | 12.004 |  | 1.506 |  |  | 0.263 | 0.163 |  | 1.932 | 0.7103466 | 1.13438
Chabazite sbZ batch 2 | 2nA | Bl2_Z_run2_11 | 2014-05-07 | #11 | 55.558 | 20.69 |  |  | 9.243 | 0.252 |  | 0.84 | 0.785 |  | 87.368 | 12.632 | 24 | 8.378 | 3.677 |  | 12.055 |  | 1.493 | 0.022 |  | 0.246 | 0.151 |  | 1.912 | 0.6949813 | 7.29501 | 2014-05-07 | #11-20 | 0.0542983 | 0.7622532 | 0.1796592 | 0.122274 | 0.2316702 | 0.110171 | 0.09956575
| 2nA | Bl2_Z_run2_12 | 2014-05-07 | #12 | 55.634 | 19.979 |  |  | 9.177 | 0.266 |  | 0.778 | 0.683 |  | 86.517 | 13.483 | 24 | 8.463 | 3.582 |  | 12.045 |  | 1.496 | 0.023 |  | 0.229 | 0.133 |  | 1.881 | 0.7026152 | 5.352941
| 2nA | Bl2_Z_run2_13 | 2014-05-07 | #13 | 56.036 | 20.21 |  |  | 9.293 |  | 0.134 | 0.664 | 0.914 |  | 87.251 | 12.749 | 24 | 8.454 | 3.593 |  | 12.047 |  | 1.502 |  | 0.008 | 0.194 | 0.176 |  | 1.88 | 0.7017515 | 5.988201
| 2nA | Bl2_Z_run2_14 | 2014-05-07 | #14 | 56.121 | 20.038 |  |  | 9.332 |  |  | 0.656 | 0.768 |  | 86.915 | 13.085 | 24 | 8.479 | 3.568 |  | 12.047 |  | 1.511 |  |  | 0.192 | 0.148 |  | 1.851 | 0.7038267 | 6.127305
| 2nA | Bl2_Z_run2_15 | 2014-05-07 | #15 | 57.53 | 19.931 |  |  | 9.487 |  | 0.316 | 0.897 | 0.894 |  | 89.055 | 10.945 | 24 | 8.514 | 3.477 |  | 11.991 |  | 1.504 |  | 0.018 | 0.257 | 0.169 |  | 1.948 | 0.7100325 | 0.2017291
| 2nA | Bl2_Z_run2_16 | 2014-05-07 | #16 | 57.263 | 19.882 |  |  | 9.177 |  |  | 0.81 | 0.759 | 0.147 | 88.038 | 11.962 | 24 | 8.545 | 3.497 |  | 12.042 |  | 1.467 |  |  | 0.234 | 0.144 | 0.009 | 1.854 | 0.7095997 | 5.299609
| 2nA | Bl2_Z_run2_17 | 2014-05-07 | #17 | 55.452 | 19.996 |  |  | 8.972 |  |  | 0.762 | 0.892 |  | 86.074 | 13.926 | 24 | 8.458 | 3.595 |  | 12.053 |  | 1.466 |  |  | 0.225 | 0.174 |  | 1.865 | 0.701734 | 7.925548
| 2nA | Bl2_Z_run2_18 | 2014-05-07 | #18 | 55.793 | 19.557 |  |  | 8.563 |  |  | 1.033 | 1 |  | 85.946 | 14.054 | 24 | 8.521 | 3.52 |  | 12.041 |  | 1.401 |  |  | 0.306 | 0.195 |  | 1.902 | 0.7076655 | 6.569785
| 2nA | Bl2_Z_run2_19 | 2014-05-07 | #19 | 54.857 | 20.166 |  |  | 9.813 |  |  | 1.046 | 0.842 |  | 86.724 | 13.276 | 24 | 8.356 | 3.62 |  | 11.976 |  | 1.602 |  |  | 0.309 | 0.164 |  | 2.075 | 0.6977288 | -1.550177
| 2nA | Bl2_Z_run2_20 | 2014-05-07 | #20 | 55.918 | 20.363 |  |  | 9.614 |  |  | 0.892 | 0.86 | 0.138 | 87.785 | 12.215 | 24 | 8.404 | 3.607 |  | 12.011 |  | 1.548 |  |  | 0.26 | 0.165 | 0.009 | 1.982 | 0.6996919 | 2.181303
Chabazite sbZ batch 3 | 2nA | Ref_Z_3 | 2014-05-12 | #3 | 54.46 | 19.71 |  |  | 9.144 |  |  | 0.862 | 0.929 |  | 85.105 | 14.895 | 24 | 8.412 | 3.588 |  | 12 |  | 1.513 |  |  | 0.258 | 0.183 |  | 1.954 | 0.701 | 3.490049 | 2014-05-12 | #3-5 | 0.01479217 | 0.7550537 | 0.2381417 | 0.228412 | 0.2252204 | 0.1034995 | 0.252577
| 2nA | Ref_Z_4 | 2014-05-12 | #4 | 53.834 | 19.425 |  |  | 9.315 |  |  | 0.746 | 0.803 |  | 84.123 | 15.877 | 24 | 8.429 | 3.585 |  | 12.014 |  | 1.563 |  |  | 0.226 | 0.16 |  | 1.949 | 0.7015981 | 2.078588
| 2nA | Ref_Z_5 | 2014-05-12 | #5 | 54.531 | 19.989 |  |  | 9.241 |  |  | 0.734 | 0.74 |  | 85.235 | 14.765 | 24 | 8.405 | 3.631 |  | 12.036 |  | 1.526 |  |  | 0.219 | 0.146 |  | 1.891 | 0.6983217 | 6.262804
Chabazite sbZ batch 4 | 2nA | Ref Z_92 | 2014-05-15 | #92 | 53.733 | 19.528 |  |  | 9.508 |  |  | 1.267 | 1.111 |  | 85.147 | 14.853 | 24 | 8.354 | 3.578 |  | 11.932 |  | 1.584 |  |  | 0.382 | 0.22 |  | 2.186 | 0.7001341 | -5.092838 | 2014-05-15 | #92-94 | 0.08247219 | 0.7668174 | 0.2640795 | 0.1300653 | 0.2622855 | 0.1254871 | 0.1958894
| 2nA | Ref Z_93 | 2014-05-15 | #93 | 54.157 | 19.557 |  |  | 9.271 |  |  | 1.025 | 1.047 |  | 85.057 | 14.943 | 24 | 8.411 | 3.58 |  | 11.991 |  | 1.543 |  |  | 0.309 | 0.208 |  | 2.06 | 0.7014427 | -0.6383569
| 2nA | Ref Z_94 | 2014-05-15 | #94 | 55.259 | 19.647 |  |  | 9.034 |  | 0.25 | 1.076 | 1.123 |  | 86.389 | 13.611 | 24 | 8.455 | 3.543 |  | 11.998 |  | 1.481 |  | 0.015 | 0.319 | 0.219 |  | 2.034 | 0.7047008 | 0.368272
Levyne sbW batch 1 | 2nA | Bl2_W_line134-149 | 2014-05-06 | #134 | 49.891 | 23.495 |  |  | 10.169 | 0.688 |  | 2.27 | 0.265 |  | 86.778 | 13.222 | 36 | 11.583 | 6.429 |  | 18.012 |  | 2.529 | 0.093 |  | 1.0215 | 0.078 |  | 3.7215 | 0.6430713 | 1.347836 | 2014-05-06 | #134-148 | 0.084171 | 0.6955246 | 0.2820111 | 0.2728784 | 0.2821513 | 0.1521461 | 0.1806398
| 2nA | Bl2_W_line134-149 | 2014-05-06 | #135 | 49.751 | 23.565 |  |  | 10.11 |  |  | 2.252 | 0.25 |  | 85.928 | 14.072 | 36 | 11.5965 | 6.474 |  | 18.0705 |  | 2.5245 |  |  | 1.0185 | 0.075 |  | 3.618 | 0.6417365 | 5.396825
| 2nA | Bl2_W_line134-149 | 2014-05-06 | #136 | 50.382 | 23.347 |  |  | 9.719 | 0.32 |  | 2.063 | 0.271 |  | 86.102 | 13.898 | 36 | 11.7045 | 6.393 |  | 18.0975 |  | 2.4195 | 0.0435 |  | 0.93 | 0.081 |  | 3.474 | 0.6467468 | 7.680647
| 2nA | Bl2_W_line134-149 | 2014-05-06 | #137 | 49.736 | 23.046 |  |  | 9.911 | 0.329 |  | 1.907 | 0.423 |  | 85.352 | 14.648 | 36 | 11.685 | 6.381 |  | 18.066 |  | 2.4945 | 0.045 |  | 0.8685 | 0.126 |  | 3.534 | 0.6467951 | 5.062979
| 2nA | Bl2_W_line134-149 | 2014-05-06 | #138 | 49.253 | 23.221 |  |  | 9.536 |  |  | 2.115 | 0.383 |  | 84.508 | 15.492 | 36 | 11.649 | 6.4725 |  | 18.1215 |  | 2.4165 |  |  | 0.9705 | 0.1155 |  | 3.5025 | 0.6428276 | 9.351242
| 2nA | Bl2_W_line134-149 | 2014-05-06 | #139 | 48.043 | 23.521 |  |  | 9.979 |  |  | 1.97 | 0.347 |  | 83.86 | 16.14 | 36 | 11.475 | 6.621 |  | 18.096 |  | 2.553 |  |  | 0.912 | 0.105 |  | 3.57 | 0.634118 | 8.133268
| 2nA | Bl2_W_line134-149 | 2014-05-06 | #140 | 49.273 | 23.774 |  |  | 10.234 |  |  | 1.984 | 0.369 |  | 85.634 | 14.366 | 36 | 11.532 | 6.558 |  | 18.09 |  | 2.5665 |  |  | 0.9 | 0.1095 |  | 3.576 | 0.6374793 | 6.764347
| 2nA | Bl2_W_line134-149 | 2014-05-06 | #141 | 48.351 | 23.308 |  |  | 10.579 | 0.416 |  | 2.261 | 0.31 |  | 85.225 | 14.775 | 36 | 11.448 | 6.504 |  | 17.952 |  | 2.6835 | 0.057 |  | 1.038 | 0.093 |  | 3.8715 | 0.6377005 | -1.633394
| 2nA | Bl2_W_line134-149 | 2014-05-06 | #142 | 49.061 | 22.715 |  |  | 9.993 | 0.45 |  | 1.823 | 0.332 |  | 84.374 | 15.626 | 36 | 11.676 | 6.3705 |  | 18.0465 |  | 2.5485 | 0.0615 |  | 0.8415 | 0.1005 |  | 3.552 | 0.6469953 | 3.383642
| 2nA | Bl2_W_line134-149 | 2014-05-06 | #143 | 49.457 | 22.621 |  |  | 10.41 |  |  | 2.623 | 0.3 |  | 85.411 | 14.589 | 36 | 11.637 | 6.273 |  | 17.91 |  | 2.625 |  |  | 1.197 | 0.09 |  | 3.912 | 0.6497487 | -4.03855
| 2nA | Bl2_W_line134-149 | 2014-05-06 | #144 | 49.498 | 24.146 |  |  | 10.239 |  |  | 1.997 | 0.36 |  | 86.24 | 13.76 | 36 | 11.508 | 6.6165 |  | 18.1245 |  | 2.55 |  |  | 0.9 | 0.1065 |  | 3.5565 | 0.6349417 | 8.351756
| 2nA | Bl2_W_line134-149 | 2014-05-06 | #145 | 48.173 | 22.899 |  |  | 9.725 | 0.393 |  | 2.176 | 0.35 |  | 83.716 | 16.284 | 36 | 11.544 | 6.468 |  | 18.012 |  | 2.496 | 0.054 |  | 1.011 | 0.1065 |  | 3.6675 | 0.6409061 | 4.028951
| 2nA | Bl2_W_line134-149 | 2014-05-06 | #146 | 50.285 | 23.298 |  |  | 9.789 |  |  | 2.449 | 0.429 |  | 86.25 | 13.75 | 36 | 11.6775 | 6.3765 |  | 18.054 |  | 2.436 |  |  | 1.1025 | 0.1275 |  | 3.666 | 0.6468096 | 4.498525
| 2nA | Bl2_W_line134-149 | 2014-05-06 | #147 | 48.964 | 23.645 |  |  | 9.284 | 0.304 |  | 2.386 | 0.332 | 0.257 | 85.172 | 14.828 | 36 | 11.5545 | 6.576 |  | 18.1305 |  | 2.3475 | 0.042 |  | 1.092 | 0.1005 | 0.0255 | 3.6075 | 0.6372963 | 9.654827
| 2nA | Bl2_W_line134-149 | 2014-05-06 | #148 | 48.919 | 22.806 |  |  | 9.48 | 0.299 |  | 2.271 | 0.479 |  | 84.254 | 15.746 | 36 | 11.649 | 6.4005 |  | 18.0495 |  | 2.418 | 0.0405 |  | 1.0485 | 0.1455 |  | 3.6525 | 0.6453918 | 4.737359
Levyne sbW batch 2 | 2nA | Ref_W_6 | 2014-05-12 | #6 | 48.43 | 23.042 |  |  | 9.751 |  |  | 2.296 | 0.239 |  | 83.758 | 16.242 | 36 | 11.5785 | 6.492 |  | 18.0705 |  | 2.4975 |  |  | 1.0635 | 0.0735 |  | 3.6345 | 0.6407404 | 5.870841 | 2014-05-12 | #6-10 | 0.04937089 | 0.7961273 | 0.4466746 | 0.2355291 | 0.3235567 | 0.06573952 | 0.1781172
| 2nA | Ref_W_7 | 2014-05-12 | #7 | 49.003 | 23.139 |  |  | 9.879 |  |  | 1.781 | 0.242 |  | 84.044 | 15.956 | 36 | 11.6325 | 6.474 |  | 18.1065 |  | 2.5125 |  |  | 0.819 | 0.0735 |  | 3.405 | 0.6424488 | 9.404309
| 2nA | Ref_W_8 | 2014-05-12 | #8 | 48.942 | 23.312 |  |  | 10.253 |  |  | 1.931 | 0.215 |  | 84.653 | 15.347 | 36 | 11.562 | 6.4905 |  | 18.0525 |  | 2.595 |  |  | 0.885 | 0.0645 |  | 3.5445 | 0.6404653 | 5.717078
| 2nA | Ref_W_9 | 2014-05-12 | #9 | 48.819 | 23.133 |  |  | 10.664 |  |  | 1.698 | 0.227 | 0.252 | 84.793 | 15.207 | 36 | 11.568 | 6.4605 |  | 18.0285 |  | 2.7075 |  |  | 0.78 | 0.069 | 0.0255 | 3.582 | 0.6416507 | 2.718817
| 2nA | Ref_W_10 | 2014-05-12 | #10 | 49.029 | 23.277 |  |  | 10.204 |  |  | 1.446 | 0.206 |  | 84.162 | 15.838 | 36 | 11.628 | 6.5055 |  | 18.1335 |  | 2.5935 |  |  | 0.6645 | 0.063 |  | 3.321 | 0.6412441 | 9.992392
Lev sbW batch 3 | 2nA | Ref_W_29 | 2014-05-13 | #29 | 48.95 | 23.453 |  |  | 9.888 | 0.382 |  | 2.525 | 0.266 |  | 85.464 | 14.536 | 36 | 11.523 | 6.507 |  | 18.03 |  | 2.4945 | 0.0525 |  | 1.152 | 0.0795 |  | 3.7785 | 0.6391015 | 2.869338 | 2014-05-13 | #29-31 | 0.05727636 | 0.7670916 | 0.3109344 | 0.1219204 | 0.3163744 | 0.06747222 | 0.2068189
| 2nA | Ref_W_30 | 2014-05-13 | #30 | 48.964 | 23.354 |  |  | 9.988 |  |  | 1.698 | 0.301 |  | 84.305 | 15.695 | 36 | 11.6115 | 6.5265 |  | 18.138 |  | 2.538 |  |  | 0.7815 | 0.0915 |  | 3.411 | 0.6401753 | 9.707514
Lev sbW batch 4 | 2nA | Ref W_89 | 2014-05-15 | #89 | 47.476 | 22.97 |  |  | 10.367 |  |  | 2.301 | 0.149 |  | 83.263 | 16.737 | 36 | 11.4645 | 6.537 |  | 18.0015 |  | 2.682 |  |  | 1.077 | 0.0465 |  | 3.8055 | 0.6368636 | 0.7630058 | 2014-05-15 | #89-91 | 0.02551586 | 0.7981063 | 0.3020613 | 0.1199364 | 0.3575093 | 0.06344765
| 2nA | Ref W_90 | 2014-05-15 | #90 | 49.078 | 23.108 |  |  | 10.363 |  |  | 2.103 | 0.197 |  | 84.849 | 15.151 | 36 | 11.5965 | 6.435 |  | 18.0315 |  | 2.6235 |  |  | 0.963 | 0.06 |  | 3.6465 | 0.6431245 | 2.631579
| 2nA | Ref W_91 | 2014-05-15 | #91 | 49.264 | 23.17 |  |  | 9.795 |  |  | 2.166 | 0.232 |  | 84.627 | 15.373 | 36 | 11.631 | 6.447 |  | 18.078 |  | 2.478 |  |  | 0.9915 | 0.0705 |  | 3.54 | 0.6433787 | 7.128614
Note on C82: "Z05_outer" is essentially the same as Z06, but situated adjacent to (rimming) leucite in the Z05 grain mount.
Note on C83: "Z05_outer" is essentially the same as Z06, but situated adjacent to (rimming) leucite in the Z05 grain mount.
Note on C86: "Z05_outer" is essentially the same as Z06, but situated adjacent to (rimming) leucite in the Z05 grain mount.
Note on C87: "Z05_outer" is essentially the same as Z06, but situated adjacent to (rimming) leucite in the Z05 grain mount.
Note on C88: "Z05_outer" is essentially the same as Z06, but situated adjacent to (rimming) leucite in the Z05 grain mount.

## Sheet1
Supplementary file 4:
Determination of zeolite-group mineral compositions by electron probe microanalysis (EPMA)
L. S. Campbell, J. Charnock, A. Dyer, S. Hillier, S. Chenery, F. Stoppa, C. M. B. Henderson, R. Walcott, M. Rumsey (2016)
Mineralogical Magazine, DOI: 10.1180/minmag.2016.080.044