## Sheet1
Supplementary Table 1a. EMP analyses of chevkinite-(Ce) and altered chevkinite
Sample | 160b/62; crystal 1 | [19 empty] | 160b/62: crystals 1b/2 | [11 empty] | I-93 | [34 empty] | K4
Zone | A | A | A | A | B1 | B1 | B1 | B1 | B1 | B1 | B1 | B1 | B1 | B2 | B2 | B2 | B2 | B2 | B2 | B2 | A | A | A | A | B | B | B | B | B | B | B | B | A | A | A | A | A | A | A | A | A | A | A | A | A | A | A | A | A/B | B1 | B1 | B1 | B1 | B1 | B1 | B1 | B1 | B2 | B2 | B2 | B2 | B2 | B2 | B2 | B2 | B2 | B2 | A | A | A | A | A | A | B | B | B | B
| unaltered |  |  |  | partly altered |  |  |  |  | strongly altered | [10 empty] | Unaltered |  |  |  | strongly altered | [7 empty] | Unaltered | [34 empty] | Unaltered | [5 empty] | strongly altered
wt.%
P2O5 | bd | bd | bd | bd | 0.02 | bd | 0.02 | bd | bd | bd | bd | bd | bd | 0.03 | 0.06 | 0.04 | bd | 0.04 | 0.04 | bd | bd | bd | bd | bd | 0.06 | bd | bd | bd | bd | bd | bd | bd | bd | 0.08 | bd | 0.04 | 0.05 | 0.07 | 0.03 | 0.03 | 0.06 | 0.03 | bd | bd | bd | 0.04 | bd | 0.04 | bd | 0.05 | bd | bd | 0.04 | 0.03 | bd | bd | bd | bd | bd | bd | bd | 0.06 | bd | bd | bd | bd | bd | bd | bd | bd | bd | bd | bd | 0.08 | 0.17 | 0.17 | 0.06
Nb2O5 | 0.53 | 0.83 | 0.74 | 0.43 | 0.68 | 0.6 | 0.73 | 0.67 | 0.53 | 0.52 | 1.47 | 0.74 | 1 | 0.71 | 1.02 | 0.91 | 0.96 | 1.1 | 0.93 | 0.95 | 0.56 | 0.55 | 0.55 | 0.96 | 0.62 | 0.57 | 0.78 | 0.74 | 0.77 | 0.82 | 0.52 | 0.7 | 1.08 | 1 | 1.19 | 1.12 | 1.14 | 1.08 | 1.16 | 1.04 | 0.95 | 1.02 | 1.06 | 1.1 | 1.01 | 1.03 | 1.06 | 1.04 | 1.04 | 1.44 | 1.06 | 1.1 | 1.19 | 1.75 | 2.12 | 1.92 | 1.36 | 1.3 | 1.36 | 3 | 1.17 | 1.26 | 2.43 | 2.33 | 2.53 | 2.33 | 2.54 | 2.24 | 2.24 | 2.18 | 2.06 | 2.18 | 4.23 | 4.96 | 4.85 | 4.74 | 5.24
Ta2O5 | bd | 0.1 | 0.11 | 0.15 | 0.17 | 0.1 | 0.1 | 0.16 | 0.13 | bd | 0.17 | 0.14 | 0.14 | 0.15 | 0.14 | 0.12 | 0.09 | 0.14 | 0.06 | 0.11 | 0.1 | 0.15 | 0.11 | 0.09 | 0.1 | 0.09 | 0.11 | 0.07 | 0.15 | 0.07 | 0.08 | bd | 0.14 | 0.17 | 0.1 | 0.16 | 0.14 | 0.1 | 0.17 | 0.09 | 0.15 | 0.1 | 0.14 | 0.15 | 0.09 | 0.08 | 0.15 | 0.16 | 0.1 | 0.2 | 0.15 | 0.1 | 0.17 | 0.12 | 0.17 | 0.1 | 0.14 | bd | bd | bd | bd | bd | 0.1 | 0.1 | 0.12 | 0.19 | 0.16 | 0.08 | 0.06 | 0.19 | 0.22 | 0.2 | 0.31 | 0.2 | 0.06 | 0.19 | 0.1
SiO2 | 18.5 | 18.7 | 18.65 | 18.69 | 19.05 | 18.32 | 17.4 | 18.49 | 18.34 | 14.56 | 14.75 | 14.68 | 14.75 | 16.68 | 14.7 | 14.61 | 14.7 | 14.7 | 14.67 | 14.7 | 18.8 | 18.77 | 18.56 | 18.67 | 14.59 | 14.71 | 14.72 | 14.8 | 14.62 | 14.65 | 14.59 | 14.7 | 18.57 | 18.56 | 18.64 | 18.77 | 18.68 | 18.98 | 18.58 | 18.6 | 18.57 | 18.67 | 18.6 | 18.56 | 18.64 | 18.64 | 18.71 | 18.67 | 18.77 | 16.38 | 18.33 | 17.84 | 15.86 | 11.26 | 21.22 | 10.69 | 18.33 | 17.43 | 17 | 9.61 | 18.19 | 18.2 | 8.82 | 8.76 | 21.75 | 22.28 | 21.62 | 18.86 | 18.89 | 19.01 | 18.81 | 19.02 | 18.28 | 18.41 | 19.55 | 19.54 | 18.6
TiO2 | 16.51 | 16.25 | 16.46 | 17.04 | 17.66 | 16.75 | 16.31 | 18.98 | 15.54 | 31.91 | 31.54 | 31.46 | 31.43 | 30.04 | 31.25 | 31.1 | 31.72 | 31.74 | 33.35 | 30.87 | 16.5 | 16.51 | 17.16 | 16.21 | 31.32 | 31.76 | 31.73 | 31.76 | 31.54 | 31.26 | 32.07 | 31.92 | 15.96 | 16.02 | 15.88 | 15.84 | 15.9 | 15.93 | 15.97 | 16.08 | 16.12 | 16.16 | 16.25 | 16.12 | 15.67 | 16.07 | 15.92 | 15.85 | 15.64 | 16.9 | 15.32 | 15.65 | 16.76 | 25.57 | 24.42 | 23.34 | 16.98 | 16.71 | 17.13 | 24.1 | 15.98 | 16.42 | 21.36 | 22.23 | 25.24 | 26.46 | 25.52 | 15.47 | 15.45 | 15.64 | 15.67 | 15.63 | 13.99 | 33.46 | 34.08 | 34.94 | 36.31
ZrO2 | bd | bd | bd | bd | bd | 0.07 | 0.07 | bd | bd | bd | bd | bd | bd | bd | 0.09 | bd | bd | bd | bd | bd | bd | bd | bd | bd | bd | bd | bd | bd | bd | bd | bd | bd | bd | bd | 0.1 | bd | bd | bd | bd | bd | bd | 0.14 | 0.07 | bd | bd | 0.07 | 0.1 | bd | bd | bd | 0.08 | bd | bd | bd | bd | 0.11 | bd | bd | bd | bd | bd | bd | 0.19 | 0.24 | bd | 0.07 | bd | 0.22 | 0.23 | 0.28 | 0.24 | 0.2 | 1.09 | 0.44 | 0.58 | 0.62 | 0.48
ThO2 | 1.12 | 1.05 | 0.96 | 0.49 | 0.91 | 0.9 | 0.79 | 1.14 | 0.83 | 1.08 | 0.81 | 0.84 | 0.74 | 1.61 | 1.51 | 1.23 | 0.87 | 0.97 | 1.84 | 1.01 | 0.73 | 0.54 | 0.7 | 1.11 | 0.77 | 0.78 | 0.77 | 0.87 | 1.13 | 1.53 | 1.31 | 1.21 | 1.89 | 1.98 | 1.96 | 1.95 | 1.88 | 1.94 | 2.08 | 1.91 | 1.81 | 1.97 | 1.94 | 1.81 | 2.65 | 2.02 | 2.14 | 2.22 | 2.57 | 2.12 | 1.86 | 1.81 | 2.17 | 2.89 | 2.85 | 3.38 | 2.84 | 1.98 | 2.08 | 4.13 | 1.82 | 1.94 | 3.7 | 3.56 | 2.99 | 2.28 | 2.75 | 2.9 | 3.14 | 2.84 | 2.77 | 2.76 | 0.19 | 6.61 | 6.61 | 7.45 | 7.58
UO2 | bd | bd | bd | bd | bd | bd | bd | bd | bd | bd | bd | bd | bd | bd | bd | bd | bd | bd | bd | bd | [12 empty] | 0.1 | 0.09 | 0.12 | 0.17 | 0.12 | 0.09 | 0.15 | 0.12 | 0.17 | bd | 0.17 | bd | 0.12 | 0.13 | 0.13 | bd | 0.1 | 0.22 | 0.13 | 0.09 | 0.13 | 0.23 | 0.31 | 0.58 | 0.1 | 0.24 | 0.39 | 1.2 | bd | 0.15 | 1.19 | 1.21 | 0.2 | 0.31 | 0.32
Al2O3 | 0.66 | 0.57 | 0.42 | 0.16 | 0.33 | 0.39 | 0.35 | 0.46 | 0.28 | 0.05 | 0.05 | 0.04 | 0.05 | 0.39 | 0.1 | 0.05 | 0.06 | 0.06 | 0.16 | 0.05 | 0.68 | 0.78 | 0.73 | 0.36 | 0.18 | 0.17 | 0.14 | 0.14 | 0.11 | 0.12 | 0.13 | 0.09 | 0.06 | 0.05 | 0.09 | 0.06 | 0.07 | 0.09 | 0.09 | 0.07 | 0.05 | 0.08 | 0.09 | 0.06 | 0.07 | 0.07 | 0.05 | 0.08 | 0.08 | 0.63 | 0.17 | 0.23 | 0.13 | 1.74 | 0.35 | 1.95 | 0.17 | 0.22 | 0.45 | 1.83 | bd | 0.04 | 1.91 | 1.6 | 0.37 | 0.43 | 0.33 | 0.21 | 0.23 | 0.19 | 0.17 | bd | bd | 0.42 | 0.5 | 0.48 | 0.5
Y2O3 | 0.51 | 0.46 | 0.67 | 0.42 | 0.6 | 0.59 | 0.55 | 0.59 | 0.43 | 0.38 | 0.5 | 0.43 | 0.35 | 0.62 | 0.64 | 0.62 | 0.55 | 0.56 | 0.78 | 0.53 | 0.45 | 0.47 | 0.59 | 0.54 | 0.52 | 0.5 | 0.51 | 0.49 | 0.46 | 0.54 | 0.6 | 0.57 | 1.37 | 1.43 | 1.4 | 1.29 | 1.32 | 1.29 | 1.36 | 1.39 | 1.35 | 1.37 | 1.38 | 1.35 | 1.28 | 1.38 | 1.27 | 1.28 | 1.27 | 1.14 | 1.2 | 1.21 | 1.33 | 1.05 | 3.05 | 0.99 | 1.64 | 1.18 | 1.23 | 0.9 | 1.52 | 1.25 | 0.97 | 0.82 | 4.04 | 4.09 | 4.23 | 0.06 | 0.07 | bd | bd | 0.04 | 0.68 | bd | bd | bd | bd
La2O3 | 13 | 13.21 | 11.9 | 12.16 | 11.32 | 11.98 | 12.95 | 11.02 | 12.77 | 9.41 | 10.49 | 10.52 | 10.38 | 9.78 | 9.41 | 9.81 | 10.13 | 10.56 | 8.62 | 10.53 | 13.6 | 13.62 | 12 | 12.81 | 10.32 | 10.83 | 10.9 | 11.2 | 10.74 | 10.7 | 9.87 | 10.46 | 9.13 | 9.01 | 9.16 | 9.18 | 9.38 | 9.32 | 8.8 | 8.84 | 8.83 | 8.74 | 8.73 | 8.9 | 8.99 | 8.92 | 9.01 | 9.06 | 8.88 | 6.96 | 8.74 | 8.24 | 8.32 | 2.06 | 5.42 | 1.91 | 8.47 | 8.25 | 7.91 | 1.65 | 8.97 | 9.86 | 1.65 | 1.48 | 4.11 | 4.17 | 4.36 | 16.26 | 16.26 | 16.41 | 16.05 | 16.4 | 10.22 | 1.9 | 1.94 | 1.39 | 1.22
Ce2O3 | 22.6 | 22.7 | 21.74 | 23.23 | 21.34 | 21.72 | 22.38 | 21.4 | 22.33 | 19.32 | 18.47 | 19.22 | 19.19 | 18.68 | 17.8 | 18.06 | 18.46 | 18.37 | 17.4 | 18.48 | 23.06 | 23.02 | 22.13 | 22.71 | 18.49 | 19.16 | 18.79 | 18.9 | 18.69 | 18.41 | 17.79 | 18.29 | 20.24 | 20.31 | 20.11 | 20.27 | 20.53 | 20.37 | 19.49 | 19.47 | 19.68 | 19.29 | 19.41 | 19.59 | 19.13 | 19.38 | 19.37 | 19.79 | 19.16 | 18.05 | 19.07 | 18.82 | 19.61 | 18.82 | 13.11 | 16.28 | 18.82 | 17.86 | 17.45 | 13.52 | 18.78 | 19.66 | 13.07 | 12.45 | 10.95 | 11.27 | 11.58 | 21.03 | 20.91 | 20.45 | 20.59 | 20.94 | 22.27 | 8.97 | 9.35 | 6.23 | 5.96
Pr2O3 | 2.18 | 2 | 2.49 | 2.21 | 2.22 | 2.07 | 2.13 | 1.97 | 1.99 | 1.44 | 1.62 | 1.37 | 2.02 | 1.7 | 1.75 | 1.85 | 1.6 | 1.75 | 2.01 | 1.95 | 1.9 | 1.83 | 1.89 | 2.42 | 1.75 | 1.22 | 1.73 | 1.76 | 1.76 | 1.46 | 1.35 | 1.77 | 2.53 | 2.41 | 2.42 | 2.39 | 2.13 | 2.33 | 1.88 | 2.21 | 2.2 | 1.9 | 2.28 | 2.07 | 2.28 | 2.21 | 1.87 | 2.19 | 1.94 | 2 | 2.16 | 2.03 | 2.11 | 0.89 | 1.33 | 0.6 | 2.28 | 2.15 | 2.19 | 0.48 | 2.2 | 2.48 | 0.58 | 0.56 | 1.46 | 1.29 | 1.33 | 1.23 | 1.43 | 1.48 | 1.49 | 1.31 | 2.69 | bd | 0.2 | bd | bd
Nd2O3 | 7.11 | 7 | 7.8 | 7.76 | 6.15 | 6.53 | 6.27 | 7.4 | 7.06 | 6.01 | 5.24 | 5.37 | 5.86 | 5.31 | 5.69 | 5.35 | 6.04 | 6.14 | 7.28 | 5.94 | 6.38 | 6.05 | 6.04 | 7.27 | 5.23 | 5.09 | 5.59 | 4.86 | 6.3 | 5.52 | 5.71 | 6.02 | 9 | 9.14 | 8.69 | 8.89 | 8.74 | 8.83 | 7.47 | 7.57 | 7.87 | 7.62 | 7.64 | 7.37 | 7.53 | 7.72 | 7.61 | 7.27 | 7.33 | 6 | 7.13 | 6.96 | 7.32 | 2.68 | 5 | 2.46 | 7.6 | 8.68 | 8.14 | 3.49 | 9.59 | 9.38 | 1.88 | 2.07 | 4.02 | 4.09 | 4.44 | 2.91 | 3.16 | 3.25 | 3.18 | 3.42 | 9.21 | 0.96 | 0.85 | 0.62 | 1.05
Sm2O3 | 0.79 | 0.98 | 0.97 | 1.1 | 0.84 | 0.63 | 0.76 | 0.63 | 0.78 | 0.79 | 0.68 | 1.03 | 0.81 | 0.63 | 0.69 | 0.65 | 0.53 | 0.64 | 1.05 | 0.86 | 6.38 | 6.05 | 6.04 | 0.85 | 0.69 | 0.46 | 0.41 | 0.64 | 0.41 | 0.64 | 0.74 | 0.51 | 1.39 | 1.65 | 1.83 | 1.59 | 1.17 | 1.53 | 1.34 | 1.37 | 1.55 | 1.67 | 1.39 | 1.44 | 1.33 | 1.61 | 1.36 | 1.5 | 1.38 | 1.11 | 1.39 | 1.22 | 1.42 | 0.79 | 1.13 | 0.67 | 1.15 | 1.43 | 1.3 | 0.58 | 1.65 | 1.35 | 0.68 | 0.63 | 1 | 1.15 | 1.17 | bd | bd | bd | bd | bd | 1.4 | 0.14 | bd | bd | bd
Gd2O3 | 0.33 | 0.65 | 0.53 | 0.39 | 0.69 | 0.72 | 0.3 | 0.56 | 0.48 | 0.39 | 0.46 | 0.46 | 0.27 | 0.35 | 0.63 | 0.36 | 0.49 | 0.56 | 0.53 | 0.36 | bd | bd | bd |  | bd | bd | bd | bd | bd | bd | bd | bd | 1.13 | 1.15 | 1.29 | 0.98 | 1.33 | 1.22 | 1.06 | 1.01 | 1.27 | 1.34 | 1.25 | 1.09 | 0.73 | 1.01 | 1.31 | 1.08 | 1.31 | 0.76 | 1.34 | 1.08 | 1.24 | 0.66 | 1.13 | 0.73 | 0.98 | 1.37 | 1.1 | 0.93 | 1.18 | 1.08 | 0.67 | 0.85 | 1.51 | 1.41 | 1.25 | bd | bd | bd | bd | bd | 0.82 | 0.39 | bd | bd | bd
Dy2O3 | bd | bd | bd | bd | bd | bd | bd | bd | bd | bd | bd | bd | bd | bd | bd | bd | bd | bd | bd | bd | bd | bd | bd | bd | bd | bd | bd | bd | bd | bd | bd | bd | 0.55 | 0.61 | 0.42 | 0.48 | 0.63 |  | 0.45 | 0.52 | 0.53 | 0.27 | 0.68 | 0.51 | 0.24 | 0.49 | 0.45 | 0.58 | bd | 0.5 | 0.48 | 0.3 | 0.22 | 0.8 | 0.69 | 0.54 | 0.39 | bd | bd | bd | bd | bd | 0.77 | bd | 0.98 | 1.12 | 0.92 | bd | bd | bd | bd | bd | bd | 0.42 | 0.26 | bd | bd
MgO | 0.16 | 0.15 | 0.17 | 0.19 | 0.08 | 0.1 | 0.09 | 0.05 | 0.15 | 0.05 | 0.06 | 0.06 | 0.04 | 0.05 | 0.08 | 0.08 | 0.06 | 0.07 | bd | 0.06 | 0.17 | 0.17 | 0.17 | bd | 0.06 | 0.07 | 0.08 | 0.08 | 0.07 | 0.07 | bd | bd | [35 empty] | 0.18 | 0.2 | 0.21 | 0.19 | 0.22 | bd | 0.07 | 0.07 | 0.07 | 0.06
CaO | 1.29 | 1.38 | 1.47 | 1.38 | 3.26 | 1.51 | 3.36 | 2.17 | 1.75 | 0.56 | 0.95 | 0.48 | 0.6 | 2.29 | 1.13 | 0.82 | 0.68 | 0.66 | 2.96 | 0.75 | 1.38 | 1.49 | 2.5 | 1.39 | 1.16 | 0.68 | 0.63 | 0.64 | 0.65 | 0.7 | 1.21 | 0.77 | 1.38 | 1.41 | 1.39 | 1.35 | 1.33 | 1.39 | 1.36 | 1.42 | 1.41 | 1.41 | 1.41 | 1.42 | 1.34 | 1.37 | 1.35 | 1.32 | 1.32 | 0.84 | 1.17 | 1.17 | 1.06 | 0.04 | 4.14 | 0.1 | 1.49 | 1.09 | 1 | 0.04 | 1.44 | 1.29 | bd | 0.02 | 4.68 | 4.47 | 4.45 | 2.82 | 2.84 | 2.79 | 2.84 | 2.82 | 0.38 | 2.03 | 2.07 | 2.58 | 2.82
MnO | 0.25 | 0.27 | 0.29 | 0.24 | 0.61 | 0.32 | 0.53 | 0.19 | 0.24 | 0.26 | 0.18 | 0.26 | 0.18 | 0.24 | 0.25 | 0.23 | 0.27 | 0.26 | 0.2 | 0.25 | 0.33 | 0.21 | 0.25 | 0.21 | 0.13 | 0.23 | 0.2 | 0.23 | 0.21 | 0.25 | 0.22 | 0.27 | 0.31 | 0.33 | 0.38 | 0.29 | 0.35 | 0.38 | 0.37 | 0.35 | 0.32 | 0.35 | 0.4 | 0.31 | 0.38 | 0.38 | 0.39 | 0.35 | 0.39 | 0.23 | 0.3 | 0.27 | 0.35 | bd | 0.2 | 0.06 | 0.24 | bd | bd | bd | bd | bd | bd | bd | 0.27 | 0.35 | 0.24 | 0.98 | 0.95 | 0.95 | 0.95 | 0.91 | 0.76 | bd | 0.05 | bd | bd
FeO* | 10.83 | 11.29 | 10.81 | 10.89 | 7.96 | 10.02 | 7.53 | 5.42 | 10.54 | 9.85 | 10.03 | 9.85 | 9.87 | 4.86 | 8.2 | 9.27 | 9.73 | 9.64 | 3.05 | 9.5 | 10.95 | 10.87 | 8.66 | 11.2 | 7.8 | 9.76 | 9.61 | 9.68 | 10.06 | 10.14 | 7.73 | 9.69 | 11.88 | 11.94 | 12.03 | 12.1 | 12.08 | 12.07 | 12.43 | 12.25 | 12.12 | 12.26 | 12.12 | 12.11 | 12.21 | 12.33 | 12.15 | 12.49 | 12.36 | 10.35 | 11.22 | 11.52 | 8.57 | 3.9 | 3.38 | 3.42 | 7.25 | 11.33 | 11.05 | 3.29 | 8.41 | 7.01 | 3.04 | 2.93 | 3.77 | 4.07 | 3.92 | 10.84 | 10.92 | 11.08 | 11.05 | 11.29 | 10.85 | 3.75 | 4.32 | 5.23 | 4.5
SrO | 0.05 | bd | bd | bd | 0.02 | 0.02 | 0.05 | bd | bd | bd | bd | 0.03 | bd | 0.04 | bd | bd | bd | bd | bd | bd | 0.05 | 0.09 | 0.04 | bd | 0.04 | bd | bd | bd | bd | bd | bd | bd | bd | bd | bd | bd | bd | bd | 0.16 | 0.1 | 0.08 | 0.12 | 0.13 | 0.13 | 0.12 | 0.14 | 0.14 | 0.18 | 0.11 | 0.07 | 0.09 | 0.13 | 0.05 | bd | 0.15 | 0.04 | 0.14 | bd | bd | bd | bd | bd | bd | bd | 0.22 | 0.13 | 0.17 | bd | bd | bd | bd | bd | bd | bd | bd | bd | bd
BaO | 0.3 | bd | 0.18 | bd | 0.05 | bd | 0.18 | 0.15 | bd | 0.17 | bd | 0.26 | bd | 0.16 | 0.16 | 0.23 | 0.15 | bd | 0.19 | bd | bd | bd | bd | 0.3 | bd | bd | 0.2 | bd | bd | bd | 0.28 | bd | bd | 0.14 | bd | 0.13 | 0.18 | 0.14 | bd | bd | bd | bd | 0.13 | bd | bd | 0.22 | bd | bd | bd | bd | bd | 0.21 | 0.27 | 0.17 | bd | bd | 0.14 | bd | bd | bd | bd | bd | bd | bd | 0.22 | 0.27 | 0.18 | 0.14 | bd | bd | bd | bd | bd | 1.5 | 1.1 | 1.68 | 1.7
Na2O | bd | bd | bd | bd | 0.02 | 0.1 | bd | bd | bd | bd | bd | bd | bd | 0.12 | bd | bd | bd | bd | bd | bd | bd | bd | bd |  | 0.02 | bd | bd | bd | bd | bd | bd | bd
Total | 96.72 | 97.59 | 96.36 | 96.93 | 93.98 | 93.44 | 92.85 | 91.45 | 94.17 | 96.75 | 97.47 | 97.24 | 97.68 | 94.44 | 95.3 | 95.39 | 97.09 | 97.96 | 95.12 | 96.9 | 102.02 | 101.17 | 98.12 | 97.1 | 93.85 | 96.08 | 96.9 | 96.86 | 97.67 | 96.88 | 94.2 | 96.97 | 96.71 | 97.48 | 97.2 | 97.05 | 97.15 | 97.15 | 94.4 | 94.44 | 95.09 | 94.51 | 95.27 | 94.09 | 93.81 | 95.31 | 94.54 | 95.15 | 93.75 | 85.95 | 91.39 | 89.98 | 88.32 | 75.45 | 90.17 | 69.87 | 90.51 | 91.22 | 89.78 | 68.75 | 90.9 | 91.43 | 63.01 | 61.84 | 90.43 | 92.23 | 91.48 | 96.43 | 96.98 | 96.95 | 96.28 | 97.34 | 97.37 | 84.71 | 86.61 | 85.93 | 86.18
Formulae on basis of 22 oxygens
Ca | 0.3018828 | 0.3204225 | 0.3441188 | 0.321681 | 0.7595718 | 0.3608655 | 0.8177564 | 0.5175024 | 0.4213034 | 0.1219883 | 0.2045806 | 0.1043867 | 0.1298604 | 0.4981157 | 0.2481083 | 0.1804644 | 0.147313 | 0.1421609 | 0.6429776 | 0.1639287 | 0.3123277 | 0.3383277 | 0.5760615 | 0.3250286 | 0.257389 | 0.1480264 | 0.1366105 | 0.1385888 | 0.1407308 | 0.1523678 | 0.2669879 | 0.1668076 | 0.3247799 | 0.3300441 | 0.3255385 | 0.3163077 | 0.3115577 | 0.3238532 | 0.323083 | 0.3371842 | 0.3339756 | 0.3339102 | 0.3329295 | 0.3381046 | 0.3209337 | 0.3236302 | 0.3207623 | 0.3125662 | 0.3155423 | 0.2147801 | 0.2869512 | 0.290048 | 0.2732286 | 0.01092232 | 0.8971888 | 0.02927489 | 0.364391 | 0.2674674 | 0.247481 | 0.0118971 | 0.3557639 | 0.3174838 | 0 | 0.006563777 | 0.9909735 | 0.921939 | 0.9372074 | 0.6546211 | 0.6567166 | 0.6430545 | 0.6592976 | 0.6496904 | 0.08972554 | 0.4342165 | 0.4279984 | 0.5300076 | 0.5791215
Sr | 0.006332615 | 0 | 0 | 0 | 0.002522003 | 0.0025868 | 0.00658596 | 0 | 0 | 0 | 0 | 0.003530934 | 0 | 0.004708897 | 0 | 0 | 0 | 0 | 0 | 0 | 0.006124432 | 0.01106008 | 0.004988308 | 0 | 0.004803485 | 0 | 0 | 0 | 0 | 0 | 0 | 0 | 0 | 0 | 0 | 0 | 0 | 0 | 0.0205712 | 0.01285119 | 0.01025534 | 0.01538 | 0.01661273 | 0.01675215 | 0.0155545 | 0.01789868 | 0.01800288 | 0.02306774 | 0.01423118 | 0.009686732 | 0.01194618 | 0.01744182 | 0.00697517 | 0 | 0.01759297 | 0.006337525 | 0.01852993 | 0 | 0 | 0 | 0 | 0 | 0 | 0 | 0.02521177 | 0.01451117 | 0.01937711 | 0 | 0 | 0 | 0 | 0 | 0 | 0 | 0 | 0 | 0
Ba | 0.02568241 | 0 | 0.0154145 | 0 | 0.004261741 | 0 | 0.01602592 | 0.01308608 | 0 | 0.01354706 | 0 | 0.02068441 | 0 | 0.01273153 | 0.01285135 | 0.01851703 | 0.01188746 | 0 | 0.01509814 | 0 | 0 | 0 | 0 | 0.0256622 | 0 | 0 | 0.01586497 | 0 | 0 | 0 | 0.02260113 | 0 | 0 | 0.011988 | 0 | 0.01114257 | 0.015425 | 0.01193239 | 0 | 0 | 0 | 0 | 0.01122903 | 0 | 0 | 0.01901153 | 0 | 0 | 0 | 0 | 0 | 0.01904448 | 0.02545951 | 0.01698125 | 0 | 0 | 0.01252493 | 0 | 0 | 0 | 0 | 0 | 0 | 0 | 0.01704138 | 0.02037156 | 0.01386801 | 0.01188871 | 0 | 0 | 0 | 0 | 0 | 0.1173728 | 0.08320134 | 0.1262518 | 0.1277131
Na | 0 | 0 | 0 | 0 | 0.00844089 | 0.04328879 | 0 | 0 | 0 | 0 | 0 | 0 | 0 | 0.04728061 | 0 | 0 | 0 | 0 | 0 | 0 | 0 | 0 | 0 | 0 | 0 | 0 | 0 | 0 | 0 | 0 | 0 | 0
La | 1.047319 | 1.055926 | 0.9590141 | 0.9758134 | 0.9079973 | 0.985626 | 1.085029 | 0.9047344 | 1.058363 | 0.7056782 | 0.777684 | 0.7876015 | 0.7734099 | 0.7323531 | 0.7112781 | 0.7432479 | 0.7554894 | 0.7830458 | 0.6446119 | 0.7923353 | 1.059637 | 1.064671 | 0.9519125 | 1.0312 | 0.788313 | 0.8116067 | 0.8136862 | 0.8349357 | 0.8005105 | 0.8017997 | 0.7497394 | 0.7800883 | 0.7397207 | 0.7260466 | 0.7385331 | 0.7404669 | 0.7564437 | 0.7475432 | 0.7196888 | 0.7226334 | 0.7200179 | 0.7125394 | 0.709634 | 0.7295241 | 0.741237 | 0.7254045 | 0.7369894 | 0.7385555 | 0.7307749 | 0.6126479 | 0.7379391 | 0.7032311 | 0.7382961 | 0.1936462 | 0.4043614 | 0.1924933 | 0.713102 | 0.6969238 | 0.6739152 | 0.1689476 | 0.7629196 | 0.8354025 | 0.1855912 | 0.1672139 | 0.2996021 | 0.2960858 | 0.3161179 | 1.299416 | 1.294396 | 1.302084 | 1.2827 | 1.300733 | 0.83075 | 0.1399107 | 0.1380894 | 0.09830239 | 0.08625164
Ce | 1.807409 | 1.80123 | 1.739202 | 1.850525 | 1.699202 | 1.773894 | 1.861419 | 1.744078 | 1.837152 | 1.438258 | 1.359274 | 1.428423 | 1.419384 | 1.38858 | 1.335618 | 1.358298 | 1.366668 | 1.352212 | 1.291674 | 1.380369 | 1.78357 | 1.786307 | 1.742648 | 1.814777 | 1.402066 | 1.425362 | 1.392418 | 1.398651 | 1.38288 | 1.369457 | 1.341472 | 1.354061 | 1.627871 | 1.624659 | 1.60953 | 1.62304 | 1.643521 | 1.621899 | 1.582291 | 1.579953 | 1.593016 | 1.561141 | 1.56624 | 1.59403 | 1.565759 | 1.564522 | 1.572818 | 1.60145 | 1.565232 | 1.577217 | 1.598351 | 1.594421 | 1.727418 | 1.7562 | 0.9709249 | 1.62873 | 1.572897 | 1.497702 | 1.475831 | 1.374224 | 1.585603 | 1.653541 | 1.459357 | 1.396345 | 0.7923731 | 0.7943612 | 0.833458 | 1.668321 | 1.652392 | 1.61078 | 1.633499 | 1.648669 | 1.797017 | 0.6556955 | 0.6606673 | 0.4373708 | 0.4182792
Pr | 0.1734972 | 0.1579288 | 0.1982338 | 0.1751967 | 0.1759104 | 0.1682388 | 0.1762997 | 0.159774 | 0.1629286 | 0.1066793 | 0.1186433 | 0.1013239 | 0.148684 | 0.1257567 | 0.1306737 | 0.138464 | 0.1178798 | 0.1281922 | 0.1484867 | 0.1449491 | 0.1462421 | 0.1413155 | 0.1481078 | 0.1924463 | 0.1320558 | 0.09031865 | 0.1275784 | 0.1296129 | 0.1295913 | 0.1080775 | 0.1013042 | 0.1304025 | 0.2024967 | 0.191848 | 0.1927482 | 0.1904414 | 0.169689 | 0.1846191 | 0.1518869 | 0.1784672 | 0.1772171 | 0.1530212 | 0.1830861 | 0.1676179 | 0.1857089 | 0.1775449 | 0.1511049 | 0.1763598 | 0.1577149 | 0.173913 | 0.180162 | 0.1711462 | 0.1849653 | 0.08264799 | 0.09802176 | 0.05973569 | 0.1896285 | 0.1794197 | 0.1843203 | 0.04855231 | 0.1848457 | 0.207573 | 0.06444687 | 0.06250276 | 0.1051372 | 0.09048399 | 0.09526091 | 0.09710316 | 0.1124561 | 0.1160093 | 0.1176351 | 0.1026398 | 0.2160091 | 0 | 0.01406336 | 0 | 0
Nd | 0.5545889 | 0.5417449 | 0.6086094 | 0.6029217 | 0.4776164 | 0.5201571 | 0.5086337 | 0.5882166 | 0.5665192 | 0.4363727 | 0.3761187 | 0.3892522 | 0.4227426 | 0.3849836 | 0.4164167 | 0.3924501 | 0.436136 | 0.4408163 | 0.5270944 | 0.432746 | 0.4812879 | 0.4578883 | 0.463894 | 0.5666229 | 0.3868002 | 0.3693184 | 0.404025 | 0.350782 | 0.4546417 | 0.4004859 | 0.4199478 | 0.4346849 | 0.7060013 | 0.7131024 | 0.6783601 | 0.6942737 | 0.6824191 | 0.6857204 | 0.5914918 | 0.5991391 | 0.6213314 | 0.6014762 | 0.6012838 | 0.584902 | 0.6011162 | 0.6078532 | 0.6026805 | 0.5737932 | 0.5840373 | 0.5113509 | 0.5828605 | 0.5751036 | 0.628904 | 0.2439173 | 0.3611657 | 0.2400398 | 0.6195093 | 0.7099325 | 0.6714585 | 0.3459869 | 0.789716 | 0.7694629 | 0.2047374 | 0.2264368 | 0.2837234 | 0.2811712 | 0.3116819 | 0.2251577 | 0.2435565 | 0.2496778 | 0.2460612 | 0.2626252 | 0.7248449 | 0.06844386 | 0.05857923 | 0.04245286 | 0.07187251
Sm | 0.05944801 | 0.07316973 | 0.07301706 | 0.08245186 | 0.06293497 | 0.04841395 | 0.05947847 | 0.04831196 | 0.06038278 | 0.05533741 | 0.0470881 | 0.07202821 | 0.05637311 | 0.04406531 | 0.04871621 | 0.04599945 | 0.03692066 | 0.04432797 | 0.07334237 | 0.06044407 | 0.4643159 | 0.4417415 | 0.4475353 | 0.06391271 | 0.04923145 | 0.03219954 | 0.02858834 | 0.04456456 | 0.02854442 | 0.04479574 | 0.05250486 | 0.03552686 | 0.1051929 | 0.1241933 | 0.1378162 | 0.1197939 | 0.08813212 | 0.1146269 | 0.1023626 | 0.104607 | 0.1180562 | 0.1271711 | 0.1055382 | 0.1102521 | 0.1024292 | 0.122297 | 0.1039082 | 0.1142144 | 0.1060778 | 0.09126396 | 0.1096222 | 0.09725351 | 0.1176983 | 0.06936551 | 0.07874509 | 0.06307127 | 0.09043586 | 0.1128345 | 0.1034539 | 0.05547161 | 0.1310825 | 0.1068384 | 0.07144254 | 0.06648534 | 0.06808912 | 0.07627005 | 0.0792361 | 0 | 0 | 0 | 0 | 0 | 0.1062973 | 0.009629415 | 0 | 0 | 0
Gd | 0.02389421 | 0.04669681 | 0.03838813 | 0.02812813 | 0.04974281 | 0.05323913 | 0.02259102 | 0.04132098 | 0.03575429 | 0.02628602 | 0.03064986 | 0.03095221 | 0.01808087 | 0.02355552 | 0.04279898 | 0.02451378 | 0.03284416 | 0.03732109 | 0.03562132 | 0.02434592 | 0 | 0 | 0 | 0 | 0 | 0 | 0 | 0 | 0 | 0 | 0 | 0 | 0.08228458 | 0.08328765 | 0.09347754 | 0.07104477 | 0.0963981 | 0.08794745 | 0.0779132 | 0.07420449 | 0.09307421 | 0.09818504 | 0.09132154 | 0.08030067 | 0.05409578 | 0.07382099 | 0.09630544 | 0.07912647 | 0.09689135 | 0.06012546 | 0.101685 | 0.08283954 | 0.09889447 | 0.05576078 | 0.07576907 | 0.06612232 | 0.07415448 | 0.1040148 | 0.08422955 | 0.08558432 | 0.09020101 | 0.08224048 | 0.06773159 | 0.08631231 | 0.09892888 | 0.08997954 | 0.08145462 | 0 | 0 | 0 | 0 | 0 | 0.05990683 | 0.02581101 | 0 | 0 | 0
Dy | 0 | 0 | 0 | 0 | 0 | 0 | 0 | 0 | 0 | 0 | 0 | 0 | 0 | 0 | 0 | 0 | 0 | 0 | 0 | 0 | 0 | 0 | 0 | 0 | 0 | 0 | 0 | 0 | 0 | 0 | 0 | 0 | 0.03892261 | 0.04293503 | 0.02957781 | 0.03381788 | 0.04437686 | 0 | 0.03214525 | 0.03712884 | 0.03774859 | 0.01922664 | 0.04828045 | 0.03651422 | 0.01728426 | 0.03480597 | 0.03215076 | 0.04129764 | 0 | 0.03844271 | 0.03539913 | 0.02236322 | 0.01705188 | 0.06568619 | 0.04496367 | 0.04753551 | 0.02867973 | 0 | 0 | 0 | 0 | 0 | 0.07564955 | 0 | 0.06239811 | 0.06946113 | 0.05826298 | 0 | 0 | 0 | 0 | 0 | 0 | 0.02701399 | 0.01616495 | 0 | 0
Y | 0.05928337 | 0.05305371 | 0.07790763 | 0.0486306 | 0.06944109 | 0.07003812 | 0.06649078 | 0.06989058 | 0.05142088 | 0.04111761 | 0.05348411 | 0.04645007 | 0.03762769 | 0.06698854 | 0.06980024 | 0.06777718 | 0.05918461 | 0.05991539 | 0.08416137 | 0.05754182 | 0.05058922 | 0.05301066 | 0.06752972 | 0.06272123 | 0.05731251 | 0.05406477 | 0.0549323 | 0.05270578 | 0.04947066 | 0.05838523 | 0.06576148 | 0.06133581 | 0.1601565 | 0.1662658 | 0.1628657 | 0.1501343 | 0.1535942 | 0.1492922 | 0.1604827 | 0.1639486 | 0.158834 | 0.1611555 | 0.1618551 | 0.1596653 | 0.1522771 | 0.1619279 | 0.1498882 | 0.1505539 | 0.1508001 | 0.1447884 | 0.1461899 | 0.148999 | 0.1702888 | 0.1424158 | 0.3283201 | 0.1439609 | 0.1992229 | 0.143827 | 0.1512032 | 0.1329652 | 0.1865336 | 0.1528115 | 0.1574245 | 0.1336755 | 0.4249243 | 0.4190174 | 0.4425172 | 0.006918409 | 0.008040291 | 0 | 0 | 0.004577532 | 0.07975455 | 0 | 0 | 0 | 0
Th | 0.05567635 | 0.05178897 | 0.04773824 | 0.02426311 | 0.04503982 | 0.04568935 | 0.04084283 | 0.05775127 | 0.04244623 | 0.0499756 | 0.03705355 | 0.03880496 | 0.03402211 | 0.07439174 | 0.07042777 | 0.05750253 | 0.04003643 | 0.04438254 | 0.08490358 | 0.0468942 | 0.03509606 | 0.02604648 | 0.03426344 | 0.05513582 | 0.03629333 | 0.03606857 | 0.03546813 | 0.04001948 | 0.05197067 | 0.07074417 | 0.06140188 | 0.05568197 | 0.09448784 | 0.09845144 | 0.09750967 | 0.09705428 | 0.09355107 | 0.09601503 | 0.1049645 | 0.09634214 | 0.09107063 | 0.09910164 | 0.09730587 | 0.09154726 | 0.1348219 | 0.101364 | 0.1080109 | 0.1116671 | 0.1305031 | 0.1151476 | 0.09690344 | 0.09531617 | 0.1188185 | 0.167632 | 0.1311996 | 0.2101919 | 0.1475379 | 0.1032081 | 0.1093476 | 0.2609368 | 0.09551572 | 0.1014233 | 0.2567984 | 0.2481864 | 0.1344904 | 0.09989266 | 0.1230304 | 0.1430023 | 0.1542387 | 0.1390484 | 0.1365988 | 0.1350736 | 0.00952994 | 0.3003419 | 0.2903202 | 0.3251043 | 0.3306693
U | 0 | 0 | 0 | 0 | 0 | 0 | 0 | 0 | 0 | 0 | 0 | 0 | 0 | 0 | 0 | 0 | 0 | 0 | 0 | 0 | 0 | 0 | 0 | 0 | [8 empty] | 0.00488826 | 0.00437562 | 0.005837314 | 0.008273117 | 0.005838648 | 0.004355321 | 0.007401345 | 0.0059184 | 0.008363515 | 0 | 0.008337318 | 0 | 0.005969473 | 0.006378463 | 0.006415598 | 0 | 0.004965099 | 0.01168374 | 0.006622314 | 0.004634156 | 0.006959979 | 0.01304449 | 0.0139537 | 0.03526692 | 0.005079554 | 0.01223207 | 0.02004706 | 0.07413218 | 0 | 0.007667741 | 0.08075653 | 0.08248091 | 0.008796105 | 0.01328008 | 0.01399813
Sum A | 4.115014 | 4.101961 | 4.101644 | 4.109611 | 4.262681 | 4.072038 | 4.661153 | 4.144666 | 4.236271 | 2.99524 | 3.004576 | 3.023438 | 3.040185 | 3.403512 | 3.08669 | 3.027234 | 3.00436 | 3.032374 | 3.547971 | 3.103554 | 4.33919 | 4.320368 | 4.436941 | 4.137507 | 3.114265 | 2.966965 | 3.009172 | 2.98986 | 3.03834 | 3.006113 | 3.081721 | 3.018589 | 4.086802 | 4.117197 | 4.071794 | 4.05579 | 4.060946 | 4.027804 | 3.874283 | 3.912378 | 3.962961 | 3.882308 | 3.933653 | 3.909211 | 3.897187 | 3.936459 | 3.899037 | 3.922651 | 3.85677 | 3.561048 | 3.894632 | 3.821842 | 4.114958 | 2.81822 | 3.422207 | 2.72276 | 4.035693 | 3.827561 | 3.721287 | 2.558698 | 4.182181 | 4.234444 | 2.623935 | 2.476202 | 3.311689 | 3.186825 | 3.325471 | 4.106429 | 4.121796 | 4.060654 | 4.075792 | 4.104008 | 3.913835 | 1.778436 | 1.689084 | 1.55949 | 1.613907
Fe2+ | 1 | 1 | 1 | 1 | 1 | 1 | 1 | 1 | 1 | 1 | 1 | 1 | 1 | 0.825 | 1 | 1 | 1 | 1 | 0.517 | 1 | 1 | 1 | 1 | 1 | 1 | 1 | 1 | 1 | 1 | 1 | 1 | 1 | 1 | 1 | 1 | 1 | 1 | 1 | 1 | 1 | 1 | 1 | 1 | 1 | 1 | 1 | 1 | 1 | 1 | 1 | 1 | 1 | 1 | 0.831 | 0.572 | 0.781 | 1 | 1 | 1 | 0.764 | 0.622 | 1 | 0.7752491 | 0.750538 | 0.6230728 | 0.6551946 | 0.6443814 | 1 | 1 | 1 | 1 | 1 | 1 | 0.6260699 | 0.6971669 | 0.8385815 | 0.7212974
Mn | 0 | 0 | 0 | 0 | 0 | 0 | 0 | 0 | 0 | 0 | 0 | 0 | 0 | 0.04126308 | 0 | 0 | 0 | 0 | 0.034 | 0 | 0 | 0 | 0 | 0 | 0 | 0 | 0 | 0 | 0 | 0 | 0 | 0 | 0 | 0 | 0 | 0 | 0 | 0 | 0 | 0 | 0 | 0 | 0 | 0 | 0 | 0 | 0 | 0 | 0 | 0 | 0 | 0 | 0 | 0 | 0.034 | 0.014 | 0 | 0 | 0 | 0 | 0 | 0 | 0 | 0 | 0.045 | 0.057 | 0.04 | 0 | 0 | 0 | 0 | 0 | 0 | 0 | 0 | 0 | 0
Mg | 0 | 0 | 0 | 0 | 0 | 0 | 0 | 0 | 0 | 0 | 0 | 0 | 0 | 0.01512698 | 0 | 0 | 0 | 0 | 0 | 0 | 0 | 0 | 0 | 0 | 0 | 0 | 0 | 0 | 0 | 0 | 0 | 0 | 0 | 0 | 0 | 0 | 0 | 0 | 0 | 0 | 0 | 0 | 0 | 0 | 0 | 0 | 0 | 0 | 0 | 0 | 0 | 0 | 0 | 0 | 0 | 0 | 0 | 0 | 0 | 0 | 0 | 0 | 0 | 0 | 0 | 0 | 0 | 0 | 0 | 0 | 0 | 0 | 0 | 0.021 | 0.02 | 0.02 | 0.017
Sum B | 1 | 1 | 1 | 1 | 1 | 1 | 1 | 1 | 1 | 1 | 1 | 1 | 1 | 0.8813901 | 1 | 1 | 1 | 1 | 0.551 | 1 | 1 | 1 | 1 | 1 | 1 | 1 | 1 | 1 | 1 | 1 | 1 | 1 | 1 | 1 | 1 | 1 | 1 | 1 | 1 | 1 | 1 | 1 | 1 | 1 | 1 | 1 | 1 | 1 | 1 | 1 | 1 | 1 | 1 | 0.831 | 0.606 | 0.795 | 1 | 1 | 1 | 0.764 | 0.622 | 1 | 0.7752491 | 0.750538 | 0.6680728 | 0.7121946 | 0.6843814 | 1 | 1 | 1 | 1 | 1 | 1 | 0.6470699 | 0.7171669 | 0.8585815 | 0.7382974
Fe2+ | 0.978 | 1.046 | 0.975 | 0.981 | 0.448 | 0.869 | 0.43 | 0.009 | 0.981 | 0.675 | 0.686 | 0.672 | 0.667 | 0 | 0.405 | 0.592 | 0.645 | 0.621 | 0 | 0.621 | 0.934 | 0.926 | 0.557 | 1.044 | 0.351 | 0.658 | 0.626 | 0.636 | 0.7 | 0.723 | 0.331 | 0.638 | 1.182 | 1.181 | 1.199 | 1.213 | 1.209 | 1.195 | 1.305 | 1.27 | 1.241 | 1.266 | 1.234 | 1.251 | 1.282 | 1.273 | 1.253 | 1.308 | 1.306 | 1.066 | 1.148 | 1.229 | 0.724 | 0 | 0 | 0 | 0.384 | 1.17 | 1.134 | 0 | 0 | 0.347 | 0 | 0 | 0 | 0 | 0 | 0.964 | 0.971 | 0.993 | 1.002 | 1.03 | 1 | 0 | 0 | 0 | 0
Mn | 0.04624282 | 0.04955223 | 0.05365926 | 0.04421943 | 0.1123406 | 0.0604469 | 0.1019568 | 0.03581474 | 0.04566924 | 0.04476712 | 0.0306386 | 0.04469231 | 0.03079311 | 0 | 0.04338689 | 0.04000932 | 0.04623293 | 0.04426549 | 0 | 0.04319061 | 0.05903382 | 0.03769 | 0.04553281 | 0.0388134 | 0.0227998 | 0.03957434 | 0.03427908 | 0.03936693 | 0.03593774 | 0.04301211 | 0.03836936 | 0.0462322 | 0.057667 | 0.06105516 | 0.07034395 | 0.05370684 | 0.06480529 | 0.06997979 | 0.06947563 | 0.06569049 | 0.05991027 | 0.06551401 | 0.07465327 | 0.05834182 | 0.07193657 | 0.0709525 | 0.07324361 | 0.0655076 | 0.07368921 | 0.04648344 | 0.0581566 | 0.0529058 | 0.07130894 | 0 | 0 | 0 | 0.04639254 | 0 | 0 | 0 | 0 | 0 | 0 | 0 | 0 | 0.05705823 | 0 | 0.1798136 | 0.1736356 | 0.1730704 | 0.174318 | 0.1657122 | 0.141841 | 0 | 0.008171417 | 0 | 0
Mg | 0.05207822 | 0.04844206 | 0.05535126 | 0.06160094 | 0.02592559 | 0.03323961 | 0.03046594 | 0.01658479 | 0.05022682 | 0.01514913 | 0.0179713 | 0.01814858 | 0.01204129 | 0 | 0.02443095 | 0.02448811 | 0.01807885 | 0.02097113 | 0 | 0.01824032 | 0.05351404 | 0.05368929 | 0.05448353 | 0 | 0.01851701 | 0.02119414 | 0.02412798 | 0.02409492 | 0.02107955 | 0.02119243 | 0 | 0 | 0 | 0 | 0 | 0 | 0 | 0 | 0 | 0 | 0 | 0 | 0 | 0 | 0 | 0 | 0 | 0 | 0 | 0 | 0 | 0 | 0 | 0 | 0 | 0 | 0 | 0 | 0 | 0 | 0 | 0 | 0 | 0 | 0 | 0 | 0 | 0.05811669 | 0.06432461 | 0.06732097 | 0.06134854 | 0.07049649 | 0 | 0 | 0 | 0 | 0
Zr | 0 | 0 | 0 | 0 | 0 | 0.007614892 | 0.007754968 | 0 | 0 | 0 | 0 | 0 | 0 | 0 | 0.008995032 | 0 | 0 | 0 | 0 | 0 | 0 | 0 | 0 | 0 | 0 | 0 | 0 | 0 | 0 | 0 | 0 | 0 | 0 | 0 | 0.01066068 | 0 | 0 | 0 | 0 | 0 | 0 | 0.01509162 | 0.00752365 | 0 | 0 | 0.007527033 | 0.01081551 | 0 | 0 | 0 | 0.008931192 | 0 | 0 | 0 | 0 | 0.01465835 | 0 | 0 | 0 | 0 | 0 | 0 | 0.02825774 | 0.03585357 | 0 | 0.006571886 | 0 | 0.02324668 | 0.02420944 | 0.02937642 | 0.02536131 | 0.02097416 | 0.1171538 | 0.04284107 | 0.05458799 | 0.05797641 | 0.04487032
Nb | 0.05233685 | 0.08132142 | 0.07309806 | 0.04229585 | 0.06685642 | 0.06050659 | 0.07497052 | 0.06742336 | 0.05384134 | 0.04779875 | 0.1335799 | 0.06790764 | 0.09132896 | 0.06516826 | 0.09450311 | 0.08450885 | 0.08775791 | 0.09997974 | 0.08524523 | 0.08761941 | 0.05348136 | 0.05269835 | 0.05347793 | 0.09472422 | 0.05805061 | 0.05235861 | 0.0713709 | 0.06761808 | 0.07034764 | 0.07531683 | 0.04841642 | 0.06398913 | 0.1072548 | 0.09877245 | 0.1176028 | 0.110733 | 0.1126872 | 0.1061794 | 0.116283 | 0.1042066 | 0.0949516 | 0.1019281 | 0.1056142 | 0.1105194 | 0.1020739 | 0.1026712 | 0.1062768 | 0.1039165 | 0.1049059 | 0.1553676 | 0.1097011 | 0.1150693 | 0.1294346 | 0.2016397 | 0.1938663 | 0.2371808 | 0.140347 | 0.134608 | 0.1420247 | 0.3765178 | 0.1219743 | 0.1308535 | 0.3350239 | 0.3226731 | 0.2260579 | 0.202784 | 0.2257316 | 0.2194178 | 0.2185701 | 0.2120231 | 0.2017964 | 0.2119322 | 0.4214596 | 0.4476876 | 0.4231521 | 0.4108883 | 0.4540826
Ta | 0 | 0.005891957 | 0.006534307 | 0.008872648 | 0.01005115 | 0.006064349 | 0.006175902 | 0.009682518 | 0.007941747 | 0 | 0.009289779 | 0.007725875 | 0.007688989 | 0.008279455 | 0.007800217 | 0.006701542 | 0.004947551 | 0.00765209 | 0.003307281 | 0.006101015 | 0.00574311 | 0.008642876 | 0.00643187 | 0.005340292 | 0.005630511 | 0.004971512 | 0.006052739 | 0.003846466 | 0.008241055 | 0.003866419 | 0.004479319 | 0 | 0.008360915 | 0.01009758 | 0.005942967 | 0.009512874 | 0.008322055 | 0.005912201 | 0.01024802 | 0.005422968 | 0.009015767 | 0.006009333 | 0.008388359 | 0.009062952 | 0.005469766 | 0.004795503 | 0.009043916 | 0.009613992 | 0.006065959 | 0.01297659 | 0.009335319 | 0.00629071 | 0.01111949 | 0.008314802 | 0.009348634 | 0.007428669 | 0.008688106 | 0 | 0 | 0 | 0 | 0 | 0.00829091 | 0.008327978 | 0.006447824 | 0.009944066 | 0.008550892 | 0.004712448 | 0.003520681 | 0.01111253 | 0.0129599 | 0.01169238 | 0.01857419 | 0.01085566 | 0.003148029 | 0.00990448 | 0.005211183
Al | 0.1699029 | 0.1455884 | 0.1081555 | 0.04102744 | 0.0845811 | 0.1025277 | 0.09370459 | 0.1206754 | 0.07415205 | 0.01198142 | 0.01184456 | 0.009569121 | 0.01190429 | 0.09331845 | 0.024153 | 0.01210475 | 0.01429853 | 0.0142166 | 0.03823246 | 0.01202187 | 0.1692967 | 0.1948292 | 0.1850376 | 0.09260138 | 0.04393521 | 0.04070871 | 0.03339487 | 0.03334911 | 0.02619851 | 0.02873324 | 0.03155425 | 0.02144746 | 0.01553351 | 0.01287452 | 0.02318666 | 0.01546448 | 0.01803819 | 0.02306663 | 0.02351938 | 0.01828458 | 0.01302788 | 0.02084053 | 0.02337674 | 0.01571528 | 0.01844237 | 0.01819008 | 0.01306856 | 0.02083849 | 0.02103691 | 0.1771999 | 0.04586477 | 0.06272201 | 0.0368614 | 0.5226517 | 0.0834372 | 0.6279688 | 0.04573392 | 0.05938479 | 0.1225075 | 0.5987431 | 0 | 0.01082929 | 0.6864802 | 0.577633 | 0.08618389 | 0.09755989 | 0.07645358 | 0.05362513 | 0.05850536 | 0.04817318 | 0.04341304 | 0 | 0 | 0.09882522 | 0.1137234 | 0.1084705 | 0.1129533
Ti | 0.7117957 | 0.6482468 | 0.7044699 | 0.7878993 | 0.8880396 | 0.8095998 | 0.7861202 | 1.176947 | 0.6258457 | 2.878858 | 2.767203 | 2.802019 | 2.774535 | 2.586231 | 2.815863 | 2.80396 | 2.823102 | 2.798488 | 3.084651 | 2.73578 | 0.6210574 | 0.6312347 | 0.7752836 | 0.6604249 | 2.877699 | 2.852572 | 2.829196 | 2.827139 | 2.792904 | 2.775792 | 2.966683 | 2.853436 | 0.6363566 | 0.6319434 | 0.6103532 | 0.6049082 | 0.6142384 | 0.6050162 | 0.6628169 | 0.6799464 | 0.6799206 | 0.686044 | 0.6930711 | 0.6939465 | 0.6341513 | 0.6644378 | 0.6549346 | 0.6342593 | 0.6241079 | 1.032933 | 0.6371944 | 0.7230744 | 1.032184 | 2.900573 | 1.714415 | 2.795759 | 0.9146085 | 0.8779423 | 0.9755031 | 3.031061 | 0.7710056 | 0.8363923 | 2.89834 | 3.120643 | 1.75117 | 1.830414 | 1.772399 | 0.5205333 | 0.5075488 | 0.5301225 | 0.5532502 | 0.5274208 | 0.3185232 | 3.023397 | 2.945755 | 3.037865 | 3.233691
Sum C | 2.010357 | 2.025043 | 1.976268 | 1.966916 | 1.635794 | 1.949 | 1.531149 | 1.436128 | 1.838677 | 3.673555 | 3.656527 | 3.622062 | 3.595292 | 2.752997 | 3.424133 | 3.563772 | 3.639418 | 3.606573 | 3.211436 | 3.523954 | 1.896126 | 1.904784 | 1.677247 | 1.935904 | 3.377633 | 3.669379 | 3.624422 | 3.631415 | 3.654708 | 3.670913 | 3.420503 | 3.623104 | 2.007173 | 1.995743 | 2.03709 | 2.007325 | 2.027091 | 2.005154 | 2.187343 | 2.143551 | 2.097826 | 2.161428 | 2.146627 | 2.138586 | 2.114074 | 2.141574 | 2.120383 | 2.142136 | 2.135806 | 2.49096 | 2.017183 | 2.189062 | 2.004909 | 3.63318 | 2.001067 | 3.682995 | 1.53977 | 2.241935 | 2.374035 | 4.006322 | 0.8929799 | 1.325075 | 3.956393 | 4.065131 | 2.06986 | 2.204332 | 2.083135 | 2.023466 | 2.021315 | 2.064199 | 2.074447 | 2.038228 | 2.017552 | 3.623606 | 3.548538 | 3.625104 | 3.850808
Ti (=D) | 2 | 2 | 2 | 2 | 2 | 2 | 2 | 2 | 2 | 2 | 2 | 2 | 2 | 2 | 2 | 2 | 2 | 2 | 2 | 2 | 2 | 2 | 2 | 2 | 2 | 2 | 2 | 2 | 2 | 2 | 2 | 2 | 2 | 2 | 2 | 2 | 2 | 2 | 2 | 2 | 2 | 2 | 2 | 2 | 2 | 2 | 2 | 2 | 2 | 2 | 2 | 2 | 2 | 2 | 2 | 2 | 2 | 2 | 2 | 2 | 2 | 2 | 2 | 2 | 2 | 2 | 2 | 2 | 2 | 2 | 2 | 2 | 2 | 2 | 2 | 2 | 2
Si | 4.040417 | 4.052204 | 4.074513 | 4.065944 | 4.1424 | 4.086013 | 3.952207 | 4.115241 | 4.120616 | 2.960038 | 2.964412 | 2.979448 | 2.979362 | 3.386075 | 3.012216 | 3.000777 | 2.972044 | 2.955013 | 2.973994 | 2.998588 | 3.970955 | 3.977602 | 3.991284 | 4.074336 | 3.021295 | 2.988469 | 2.978908 | 2.990994 | 2.954126 | 2.976039 | 3.004467 | 2.971997 | 4.078756 | 4.054493 | 4.074171 | 4.104366 | 4.083847 | 4.127009 | 4.119331 | 4.121901 | 4.105002 | 4.126299 | 4.098755 | 4.124264 | 4.166412 | 4.109417 | 4.148863 | 4.125895 | 4.18749 | 3.90872 | 4.195565 | 4.127476 | 3.815306 | 2.869453 | 4.291753 | 2.920645 | 4.183595 | 3.991605 | 3.926418 | 2.667537 | 4.194091 | 4.180316 | 2.689434 | 2.683081 | 4.298147 | 4.288601 | 4.249494 | 4.085906 | 4.076594 | 4.089135 | 4.075283 | 4.089533 | 4.028232 | 3.675106 | 3.772457 | 3.746215 | 3.564834
P | 0 | 0 | 0 | 0 | 0.003680704 | 0 | 0.003844716 | 0 | 0 | 0 | 0.001700946 | 0.003435449 | 0.001709524 | 0.005154252 | 0.01040552 | 0.006953243 | 0 | 0.006805279 | 0.006862996 | 0 | 0 | 0 | 0 | 0 | 0.01051557 | 0 | 0 | 0 | 0 | 0 | 0 | 0 | 0 | 0.01479083 | 0 | 0.007402624 | 0.009251379 | 0.01288194 | 0.005629192 | 0.005626648 | 0.01122526 | 0.005611532 | 0 | 0 | 0 | 0.007463424 | 0 | 0.007481311 | 0 | 0.01009798 | 0 | 0 | 0.008143854 | 0.006470321 | 0 | 0 | 0 | 0 | 0 | 0 | 0 | 0.01166361 | 0 | 0 | 0 | 0 | 0 | 0 | 0 | 0 | 0 | 0 | 0 | 0.01351606 | 0.02776325 | 0.02758423 | 0.009732435
Sum T | 4.040417 | 4.052204 | 4.074513 | 4.065944 | 4.14608 | 4.086 | 3.956052 | 4.115241 | 4.120616 | 2.960038 | 2.966113 | 2.982883 | 2.981072 | 3.391229 | 3.022621 | 3.007731 | 2.972044 | 2.961819 | 2.980857 | 2.998588 | 3.970955 | 3.977602 | 3.991284 | 4.074336 | 3.031811 | 2.988469 | 2.978908 | 2.990994 | 2.954126 | 2.976039 | 3.004467 | 2.971997 | 4.078756 | 4.069284 | 4.074171 | 4.111769 | 4.093099 | 4.139891 | 4.12496 | 4.127528 | 4.116227 | 4.13191 | 4.098755 | 4.124264 | 4.166412 | 4.11688 | 4.148863 | 4.133376 | 4.18749 | 3.918818 | 4.195565 | 4.127476 | 3.823449 | 2.875923 | 4.291753 | 2.920645 | 4.183595 | 3.991605 | 3.926418 | 2.667537 | 4.194091 | 4.19198 | 2.689434 | 2.683081 | 4.298147 | 4.288601 | 4.249494 | 4.085906 | 4.076594 | 4.089135 | 4.075283 | 4.089533 | 4.028232 | 3.688622 | 3.800221 | 3.773799 | 3.574567
Σ cations | 13.16579 | 13.17921 | 13.15243 | 13.14247 | 13.04456 | 13.10704 | 13.14835 | 12.69604 | 13.19556 | 12.62883 | 12.62722 | 12.62838 | 12.61655 | 12.42913 | 12.53344 | 12.59874 | 12.61582 | 12.60077 | 12.29126 | 12.6261 | 13.20627 | 13.20275 | 13.10547 | 13.14775 | 12.52371 | 12.62481 | 12.6125 | 12.61227 | 12.64717 | 12.65306 | 12.50669 | 12.61369 | 13.17273 | 13.18222 | 13.18306 | 13.17488 | 13.18114 | 13.17285 | 13.18659 | 13.18346 | 13.17701 | 13.17565 | 13.17904 | 13.17206 | 13.17767 | 13.19491 | 13.16828 | 13.19816 | 13.18007 | 12.97083 | 13.10738 | 13.13838 | 12.94332 | 12.15832 | 12.32103 | 12.1214 | 12.75906 | 13.0611 | 13.02174 | 11.99656 | 11.89125 | 12.7515 | 12.04501 | 11.97495 | 12.34777 | 12.39195 | 12.34248 | 13.2158 | 13.2197 | 13.21399 | 13.22552 | 13.23177 | 12.95962 | 11.73773 | 11.75501 | 11.81697 | 11.77758
FeO*, all Fe as Fe2+ |  |  | bd, below detection; blank, not determined