## Duplicate data Turkey
Sample ID | La | Ce | Pr | Nd | Sm | Eu | Tb | Gd | Dy | Ho | Er | Tm | Yb | Lu
| mg/kg | mg/kg | mg/kg | mg/kg | mg/kg | mg/kg | mg/kg | mg/kg | mg/kg | mg/kg | mg/kg | mg/kg | mg/kg | mg/kg
| <0.8 | <2 | <0.1 | <0.8 | <0.07 | <0.02 | <0.008 | <0.06 | <0.03 | <0.005 | <0.004 | <0.002 | <0.005 | <0.003
14/T/16 | 185.9495 | 543.2395 | 48.99291 | 169.0145 | 34.10973 | 6.851381 | 4.789574 | 28.45153 | 26.999 | 5.276888 | 15.70328 | 2.35643 | 16.38709 | 2.484889
14/T/16 (dupl) | 200.4456 | 575.7398 | 52.05778 | 179.212 | 37.86059 | 7.310669 | 5.148757 | 31.04205 | 29.29251 | 5.793443 | 16.87748 | 2.570496 | 17.92783 | 2.6422
Footnotes: Corrections were made for the REE values based on the interferences listed in the table below.
Type of interference | Interfered element | Interfering element
W charged species interference | Ga | La, Ce
W charged species interference | As | Nd, Sm
W charged species interference | Se | Gd
Oxide species interference | Eu | Ba
Oxide species interference | Gd | Ce
Oxide species interference | Tb | Nd
Oxide species interference | Gd | Nd
Oxide species interference | Dy | Nd
Oxide species interference | Dy | Sm
Oxide species interference | Ho | Sm
Oxide species interference | Er | Nd
Oxide species interference | Er | Sm
Oxide species interference | Yb | Gd
Oxide species interference | Lu | Gd
Oxide species interference | Hf | Dy

## CRMs Turkey
[6 empty] | 7 Li [ 1 ] | 9 Be [ 1 ] | 11 B [ 1 ] | 24 Mg [ 1 ] | 27 Al [ 1 ] | 28 Si [ 1 ] | 31 P [ 1 ] | 34 S [ 1 ] | 39 K [ 1 ] | 42 Ca [ 1 ] | 47 Ti [ 1 ] | 51 V [ 1 ] | 52 Cr [ 1 ] | 53 Cr [ 1 ] | 55 Mn [ 1 ] | 56 Fe [ 1 ] | 59 Co [ 1 ] | 60 Ni [ 1 ] | 63 Cu [ 1 ] | 66 Zn [ 1 ] | 71 Ga [ 1 ] | 75 As [ 1 ] | 78 Se [ 1 ] | 85 Rb [ 1 ] | 88 Sr [ 1 ] | 89 Y [ 1 ] | 90 Zr [ 1 ] | 93 Nb [ 1 ] | 95 Mo [ 1 ] | 98 Mo [ 1 ] | 107 Ag [ 1 ] | 111 Cd [ 1 ] | 114 Cd [ 1 ] | 118 Sn [ 1 ] | 121 Sb [ 1 ] | 133 Cs [ 1 ] | 137 Ba [ 1 ] | 139 La [ 1 ] | 140 Ce [ 1 ] | 141 Pr [ 1 ] | 146 Nd [ 1 ] | 147 Sm [ 1 ] | 151 Eu [ 1 ] | 153 Eu [ 1 ] | 157 Gd [ 1 ] | 159 Tb [ 1 ] | 160 Gd [ 1 ] | 163 Dy [ 1 ] | 165 Ho [ 1 ] | 166 Er [ 1 ] | 169 Tm [ 1 ] | 172 Yb [ 1 ] | 175 Lu [ 1 ] | 178 Hf [ 1 ] | 181 Ta [ 1 ] | 184 W [ 1 ] | 197 Au [ 1 ] | 205 Tl [ 1 ] | 208 Pb [ 1 ] | 209 Bi [ 1 ] | 232 Th [ 1 ] | 238 U [ 1 ]
Data File | Acq. Date-Time | Type | Level | Sample Name | Vial Number | mg/kg | mg/kg | mg/kg | mg/kg | mg/kg | mg/kg | mg/kg | mg/kg | mg/kg | mg/kg | mg/kg | mg/kg | mg/kg | mg/kg | mg/kg | mg/kg | mg/kg | mg/kg | mg/kg | mg/kg | mg/kg | mg/kg | mg/kg | mg/kg | mg/kg | mg/kg | mg/kg | mg/kg | mg/kg | mg/kg | mg/kg | mg/kg | mg/kg | mg/kg | mg/kg | mg/kg | mg/kg | mg/kg | mg/kg | mg/kg | mg/kg | mg/kg | mg/kg | mg/kg | mg/kg | mg/kg | mg/kg | mg/kg | mg/kg | mg/kg | mg/kg | mg/kg | mg/kg | mg/kg | mg/kg | mg/kg | mg/kg | mg/kg | mg/kg | mg/kg | mg/kg | mg/kg
052SMPL.D | 2015-02-24 17:15 | Sample | 6.215813 | BHP-AGV-2 (B) | 1503 | 10.31012 | 2.350647 | 6.923857 | 11897.4 | 94948.17 | 324156.7 | 2259.483 | 1431.035 | 25871.56 | 42184.66 | 6428.325 | 114.7229 | 15.79861 | 14.73927 | 815.5867 | 51831.65 | 15.8712 | 18.4553 | 52.56968 | 90.14279 | 19.64312 | 0.8623434 | 0.9425407 | 68.81684 | 660.8901 | 19.24998 | 222.3326 | 13.41504 | 1.820598 | 1.729954 | 0.1076598 | 0.1141813 | 0.1112354 | 2.039309 | 0.5856008 | 1.10984 | 1210.367 | 39.20517 | 74.96173 | 8.773662 | 29.97639 | 5.488338 | 1.576168 | 1.624302 | 4.872898 | 0.6539247 | 4.486635 | 3.668425 | 0.6888894 | 1.887056 | 0.285221 | 1.741106 | 0.3062275 | 5.418437 | 0.7900743 | 0.6462972 | -0.01237127 | 0.2007888 | 13.1118 | 0.0489264 | 5.187703 | 1.950173
|  |  |  | ref value |  | 11 | 2.3 |  | 10794.84 | 89494.58 | 277206.4 | 2094.606 |  | 23780 | 37164.09 | 6294.587 | 122 | 16 | 16 | 774.4734 | 46793.03 | 16 | 20 | 53 | 86 | 20 |  |  | 66.3 | 661 | 19 | 230 | 14.5 | [5 empty] | 2.3 |  | 1.2 | 1130 | 37.9 | 68.6 | 7.84 | 30.5 | 5.49 | 1.53 | 1.53 | 4.52 | 0.64 | 4.52 | 3.47 | 0.65 | 1.81 | 0.26 | 1.62 | 0.247 | 5 | 0.87 |  |  | 0.27 | 13.2 |  | 6.1 | 1.86
|  |  |  | % recovery |  | 93.72836 | 102.202 |  | 110.2138 | 106.0938 | 116.9369 | 107.8715 |  | 108.7954 | 113.5092 | 102.1246 | 94.03516 | 98.74134 | 92.12043 | 105.3086 | 110.7679 | 99.195 | 92.27652 | 99.18808 | 104.8172 | 98.2156 |  |  | 103.7961 | 99.98337 | 101.3157 | 96.66633 | 92.51752 | [5 empty] | 88.66563 |  | 92.48663 | 107.1121 | 103.4437 | 109.2737 | 111.909 | 98.28326 | 99.96973 | 103.0175 | 106.1635 | 107.8075 | 102.1757 | 99.26183 | 105.7183 | 105.983 | 104.2572 | 109.7004 | 107.4757 | 123.9787 | 108.3687 | 90.81314 |  |  | 74.36624 | 99.33181 |  | 85.04432 | 104.848
037SMPL.D | 2015-02-24 16:21 | Sample | 6.206554 | BHP-BCR-2 (B) | 1312 | 9.927137 | 2.347454 | 3.727054 | 24540.29 | 81500.88 | 328410.5 | 1798.114 | 125.7173 | 16621.83 | 62286.01 | 15051.02 | 430.0636 | 19.39028 | 20.65989 | 1717.991 | 110405.8 | 42.37428 | 13.546 | 19.50154 | 142.6246 | 21.45855 | 0.8925227 | -1.10848 | 46.8464 | 351.773 | 37.89614 | 194.3938 | 12.70262 | 261.4885 | 243.479 | 0.08770908 | 0.3659108 | 0.2663091 | 2.223666 | 0.341933 | 0.8430214 | 760.7909 | 27.56392 | 60.74032 | 7.838809 | 30.51216 | 7.357716 | 2.108925 | 2.078508 | 7.877942 | 1.180672 | 7.148891 | 6.955274 | 1.402499 | 3.941016 | 0.5848374 | 3.787331 | 0.5976631 | 5.62346 | 0.8017177 | 0.627944 | 0.01257533 | 0.2311468 | 10.67006 | 0.07691633 | 7.469615 | 1.887694
|  |  |  | ref value |  | 9 |  |  | 21649.98 | 71447.47 | 252898.3 | 1527.317 | 160 | 14810 | 50886.22 | 13500 | 416 | 18 | 18 | 1520 | 96523.75 | 37 | 18 | 21 | 127 | 23 |  |  | 46.9 | 340 | 37 | 184 | 12.6 | 250 | 250 | [5 empty] | 1.1 | 677 | 24.9 | 52.9 | 6.7 | 28.7 | 6.58 | 1.96 | 1.96 | 6.75 | 1.07 | 6.75 | 6.41 | 1.28 | 3.66 | 0.54 | 3.38 | 0.503 | 4.9 | 0.74 |  |  |  | 11 |  | 5.7 | 1.69
|  |  |  | % recovery |  | 110.3015 |  |  | 113.3502 | 114.0711 | 129.8587 | 117.7302 | 78.57331 | 112.2339 | 122.4025 | 111.489 | 103.3807 | 107.7238 | 114.7772 | 113.0257 | 114.382 | 114.5251 | 75.25556 | 92.86446 | 112.3029 | 93.29806 |  |  | 99.88572 | 103.4627 | 102.422 | 105.6488 | 100.8145 | 104.5954 | 97.3916 | [5 empty] | 76.63831 | 112.3768 | 110.6985 | 114.821 | 116.9971 | 106.3141 | 111.8194 | 107.5982 | 106.0463 | 116.7103 | 110.3432 | 105.9095 | 108.5066 | 109.5702 | 107.678 | 108.3032 | 112.0512 | 118.8197 | 114.7645 | 108.3402 |  |  |  | 97.00059 |  | 131.0459 | 111.6979
043SMPL.D | 2015-02-24 16:43 | Sample | 6.253127 | BHP-JR-2 (A) | 1406 | 56.93078 | 3.764472 | 136.606 | 338.8091 | 67268.16 | 381580.4 | 32.27824 | 57.37364 | 33628.31 | 3613.464 | 371.899 | -1.276061 | 0.2448336 | 0.6233033 | 842.4001 | 5827.051 | 0.08759486 | 0.3545714 | 1.212479 | 24.64801 | 15.27036 | 12.93519 | 0.8873027 | 197.8308 | 7.458384 | 42.57038 | 86.33038 | 14.57719 | 1.63711 | 1.505715 | 0.2501459 | 0.08432397 | 0.0779438 | 3.469249 | 1.299389 | 15.22303 | 27.31561 | 13.83207 | 35.87104 | 4.77995 | 16.36352 | 5.05144 | 0.1194089 | 0.118129 | 5.65492 | 1.007581 | 5.254942 | 6.366927 | 1.435585 | 4.291357 | 0.7308307 | 5.225119 | 0.8353767 | 5.282775 | 1.89372 | 1.935617 | 0.02906992 | 0.9339598 | 19.1548 | 0.6648208 | 25.44687 | 10.18402
|  |  |  | ref value |  | 83 | 3.4 | [7 empty] | 3400 |  |  | 2.6 | 2.6 |  |  | 0.4 | 0.84 | 1.4 | 27.2 | 18.2 | 19.5 |  | 297 | 8 | 51 | 98.5 | 19.2 | 2.9 | 2.9 |  | 0.019 | 0.019 | 3.2 | 1.83 | 26 | 39 | 17.5 | 38 | 5.5 | 24.8 | 6.2 | 0.13 | 0.13 | 7.8 | 1.2 | 7.8 | 7.7 | 1.7 | 5.2 | 0.86 | 5.4 | 0.92 | 5.2 | 2.4 |  |  | 1.8 | 21.9 |  | 32.2 | 10.5
|  |  |  | % recovery |  | 68.5913 | 110.7198 | [7 empty] | 106.2784 |  |  | 9.416678 | 23.9732 |  |  | 21.89872 | 42.21088 | 86.60564 | 90.61769 | 83.90305 | 66.3343 |  | 66.60971 | 93.2298 | 83.47133 | 87.64506 | 75.92285 | 56.45209 | 51.92119 |  | 443.8104 | 410.2305 | 108.414 | 71.00487 | 58.55012 | 70.04002 | 79.04041 | 94.39748 | 86.90818 | 65.98194 | 81.47484 | 91.853 | 90.86845 | 72.49897 | 83.96509 | 67.37105 | 82.68736 | 84.44615 | 82.5261 | 84.98032 | 96.76147 | 90.80182 | 101.5918 | 78.90499 |  |  | 51.88665 | 87.46484 |  | 79.02753 | 96.9907

## Dulicate data Greece
Sample ID | La | Ce | Pr | Nd | Sm | Eu | Tb | Gd | Dy | Ho | Er | Tm | Yb | Lu
| mg/kg | mg/kg | mg/kg | mg/kg | mg/kg | mg/kg | mg/kg | mg/kg | mg/kg | mg/kg | mg/kg | mg/kg | mg/kg | mg/kg
13/Gr/B | 117.2 | 391.3 | 27 | 99 | 19.07 | 4.3 | 17.84 | 2.88 | 18.29 | 3.65 | 11.04 | 1.75 | 12.27 | 1.85
13/Gr/B (Dupl) | 118.4 | 400.5 | 27.15 | 101.6 | 19.59 | 4.34 | 18.04 | 2.86 | 19.02 | 3.68 | 11.25 | 1.79 | 12.02 | 1.87
Footnotes: Corrections were not performed on the Greek samples