## Лист1
Mass percent
D.L. 3σ |  | 0.08 |  | 0.08 | 0.09
# | No. | Re | Mo | Se | W | S | Total | Comment
Sample |  | Bir-1101/291.2
1 | 63 | 0.086 | 59.73 | <d.l. | n.a. | 39.512 | 99.335 | Site 2, Line 1, 3 μm step
2 | 64 | 0.082 | 59.839 | <d.l. | n.a. | 39.493 | 99.414 | Site 2, Line 1, 3 μm step
3 | 65 | 0.102 | 59.921 | <d.l. | n.a. | 39.712 | 99.747 | Site 2, Line 1, 3 μm step
4 | 66 | 0.075 | 59.318 | <d.l. | n.a. | 39.616 | 99.027 | Site 2, Line 1, 3 μm step
5 | 67 | 0.244 | 59.193 | <d.l. | n.a. | 39.681 | 99.147 | Site 2, Line 1, 3 μm step
6 | 68 | 0.508 | 58.641 | <d.l. | n.a. | 39.62 | 98.826 | Site 2, Line 1, 3 μm step
7 | 69 | 0.351 | 59.103 | <d.l. | n.a. | 39.884 | 99.348 | Site 2, Line 1, 3 μm step
8 | 70 | 0.183 | 59.47 | <d.l. | n.a. | 39.44 | 99.125 | Site 2, Line 1, 3 μm step
9 | 71 | 0.142 | 59.42 | <d.l. | n.a. | 39.913 | 99.497 | Site 2, Line 1, 3 μm step
10 | 72 | 0.264 | 59.109 | <d.l. | n.a. | 39.831 | 99.237 | Site 2, Line 1, 3 μm step
11 | 73 | 0.606 | 57.73 | <d.l. | n.a. | 39.447 | 97.783 | Site 2, Line 1, 3 μm step
12 | 74 | 0.411 | 57.779 | <d.l. | n.a. | 39.756 | 98.008 | Site 2, Line 1, 3 μm step
13 | 75 | 0.314 | 58.753 | <d.l. | n.a. | 40.025 | 99.127 | Site 2, Line 1, 3 μm step
14 | 76 | 0.107 | 59.603 | <d.l. | n.a. | 40.463 | 100.208 | Site 2, Line 1, 3 μm step
15 | 77 | 0.064 | 59.272 | <d.l. | n.a. | 40.678 | 100.014 | Site 2, Line 1, 3 μm step
16 | 26 | 0.05 | 60.211 | <d.l. | <d.l. | 40.33 | 100.601 | Site 2, Line 2, 4 μm step
17 | 27 | 0.139 | 60.29 | <d.l. | <d.l. | 40.16 | 100.599 | Site 2, Line 2, 4 μm step
18 | 28 | 0.458 | 59.77 | <d.l. | <d.l. | 39.223 | 99.471 | Site 2, Line 2, 4 μm step
19 | 29 | 0.169 | 59.982 | <d.l. | <d.l. | 40.369 | 100.54 | Site 2, Line 2, 4 μm step
20 | 30 | 0.109 | 59.205 | <d.l. | <d.l. | 40.876 | 100.22 | Site 2, Line 2, 4 μm step
21 | 22 | 0.668 | 59.745 | <d.l. | <d.l. | 39.882 | 100.315 | Site 2, Line 3, 5 μm step
22 | 23 | 0.188 | 60.462 | <d.l. | <d.l. | 40.351 | 101.071 | Site 2, Line 3, 5 μm step
23 | 24 | 0.089 | 60.441 | <d.l. | <d.l. | 40.301 | 100.881 | Site 2, Line 3, 5 μm step
24 | 25 | 0.208 | 60.489 | <d.l. | <d.l. | 40.699 | 101.416 | Site 2, Line 3, 5 μm step
25 | 1 | 0.278 | 61.031 | <d.l. | <d.l. | 40.641 | 101.95 | Site 2, Line 4, 3 μm step
26 | 2 | 0.208 | 60.41 | <d.l. | <d.l. | 40.052 | 100.7 | Site 2, Line 4, 3 μm step
27 | 3 | 0.263 | 60.252 | <d.l. | <d.l. | 40.161 | 100.745 | Site 2, Line 4, 3 μm step
28 | 4 | 0.377 | 60.427 | <d.l. | <d.l. | 40.232 | 101.086 | Site 2, Line 4, 3 μm step
29 | 5 | 0.208 | 60.304 | <d.l. | <d.l. | 40.173 | 100.745 | Site 2, Line 4, 3 μm step
30 | 6 | 0.177 | 59.87 | <d.l. | <d.l. | 39.586 | 99.69 | Site 2, Line 4, 3 μm step
31 | 7 | 0.201 | 59.708 | <d.l. | <d.l. | 38.7 | 98.653 | Site 2, Line 4, 3 μm step
32 | 8 | 0.144 | 60.72 | <d.l. | <d.l. | 40.034 | 100.945 | Site 2, Line 4, 3 μm step
33 | 9 | 0.058 | 61.331 | <d.l. | <d.l. | 40.499 | 101.908 | Site 2, Line 4, 3 μm step
34 | 10 | 0.097 | 60.48 | <d.l. | <d.l. | 39.816 | 100.45 | Site 2, Line 4, 3 μm step
35 | 11 | 0.087 | 60.29 | <d.l. | <d.l. | 40.345 | 100.729 | Site 2, Line 4, 3 μm step
36 | 12 | 0.104 | 60.368 | <d.l. | <d.l. | 40.257 | 100.788 | Site 2, Line 4, 3 μm step
37 | 13 | <d.l. | 60.504 | <d.l. | <d.l. | 40.032 | 100.615 | Site 2, Line 4, 3 μm step
38 | 14 | 0.087 | 60.236 | <d.l. | <d.l. | 39.686 | 100.13 | Site 2, Line 4, 3 μm step
39 | 15 | 0.093 | 60.333 | <d.l. | <d.l. | 39.924 | 100.395 | Site 2, Line 4, 3 μm step
40 | 16 | <d.l. | 60.318 | <d.l. | <d.l. | 40.033 | 100.463 | Site 2, Line 4, 3 μm step
41 | 17 | <d.l. | 60.074 | <d.l. | <d.l. | 39.707 | 99.82 | Site 2, Line 4, 3 μm step
42 | 18 | <d.l. | 60.435 | <d.l. | <d.l. | 39.364 | 99.853 | Site 2, Line 4, 3 μm step
43 | 19 | <d.l. | 59.218 | <d.l. | <d.l. | 39.328 | 98.644 | Site 2, Line 4, 3 μm step
44 | 20 | 0.086 | 58.255 | <d.l. | <d.l. | 38.198 | 96.582 | Site 2, Line 4, 3 μm step
45 | 21 | 0.111 | 59.247 | <d.l. | <d.l. | 39.078 | 98.52 | Site 2, Line 4, 3 μm step
46 | 78 | 0.188 | 59.6 | <d.l. | n.a. | 40.203 | 99.995 | Site 3, Line 1, 2 μm step
47 | 79 | 0.339 | 60.103 | <d.l. | n.a. | 40.097 | 100.568 | Site 3, Line 1, 2 μm step
48 | 80 | 0.454 | 60.734 | <d.l. | n.a. | 40.466 | 101.695 | Site 3, Line 1, 2 μm step
49 | 81 | 0.097 | 60.26 | <d.l. | n.a. | 40.233 | 100.616 | Site 3, Line 1, 2 μm step
50 | 82 | 0.252 | 60.236 | <d.l. | n.a. | 40.335 | 100.846 | Site 3, Line 1, 2 μm step
51 | 83 | 0.621 | 59.673 | <d.l. | n.a. | 40.375 | 100.724 | Site 3, Line 1, 2 μm step
52 | 84 | 0.234 | 60.231 | <d.l. | n.a. | 40.113 | 100.585 | Site 3, Line 1, 2 μm step
53 | 85 | 0.315 | 60.077 | <d.l. | n.a. | 39.941 | 100.346 | Site 3, Line 1, 2 μm step
54 | 86 | 0.494 | 58.803 | <d.l. | n.a. | 39.655 | 98.969 | Site 3, Line 1, 2 μm step
55 | 87 | 0.44 | 58.275 | <d.l. | n.a. | 40.292 | 99.037 | Site 3, Line 1, 2 μm step
56 | 88 | 0.324 | 59.191 | <d.l. | n.a. | 40.612 | 100.127 | Site 3, Line 1, 2 μm step
57 | 89 | 0.171 | 58.293 | <d.l. | n.a. | 39.856 | 98.397 | Site 3, Line 1, 2 μm step
Sample |  | Z-1461/164.5
58 | 25 | <d.l. | 59.055 | <d.l. | n.a. | 40.207 | 99.316 | Line 1, 10 μm step
59 | 26 | 0.167 | 59.371 | <d.l. | n.a. | 40.146 | 99.706 | Line 1, 10 μm step
60 | 27 | 0.115 | 59.404 | <d.l. | n.a. | 40.072 | 99.652 | Line 1, 10 μm step
61 | 28 | <d.l. | 59.992 | <d.l. | n.a. | 40.266 | 99.336 | Line 1, 10 μm step
62 | 29 | <d.l. | 59.48 | 0.077 | n.a. | 40.378 | 99.943 | Line 1, 10 μm step
63 | 30 | <d.l. | 59.9 | <d.l. | n.a. | 40.534 | 99.506 | Line 1, 10 μm step
64 | 31 | <d.l. | 59.846 | <d.l. | n.a. | 40.704 | 99.559 | Line 1, 10 μm step
65 | 32 | <d.l. | 59.11 | <d.l. | n.a. | 40.545 | 99.707 | Line 1, 10 μm step
66 | 33 | <d.l. | 59.192 | <d.l. | n.a. | 40.889 | 99.196 | Line 1, 10 μm step
67 | 34 | 0.155 | 59.486 | <d.l. | n.a. | 40.582 | 99.286 | Line 1, 10 μm step
68 | 35 | <d.l. | 59.502 | <d.l. | n.a. | 40.888 | 99.473 | Line 1, 10 μm step
69 | 36 | 0.11 | 59.253 | <d.l. | n.a. | 40.465 | 99.871 | Line 2, 20 μm step
70 | 37 | 0.114 | 59.639 | <d.l. | n.a. | 40.4 | 99.192 | Line 2, 20 μm step
71 | 38 | 0.154 | 58.283 | <d.l. | n.a. | 40.531 | 98.99 | Line 2, 20 μm step
72 | 39 | 0.108 | 59.974 | <d.l. | n.a. | 40.357 | 100.521 | Line 2, 20 μm step
73 | 40 | 0.093 | 59.024 | <d.l. | n.a. | 40.201 | 99.374 | Line 2, 20 μm step
74 | 41 | 0.116 | 59.103 | <d.l. | n.a. | 40.418 | 99.665 | Line 2, 20 μm step
75 | 42 | 0.094 | 59.99 | <d.l. | n.a. | 40.535 | 99.67 | Line 2, 20 μm step
76 | 43 | 0.085 | 58.073 | 0.078 | n.a. | 40.88 | 99.116 | Line 2, 20 μm step
77 | 44 | 0.115 | 58.482 | <d.l. | n.a. | 40.399 | 99.053 | Line 2, 20 μm step
78 | 45 | 0.141 | 58.092 | 0.091 | n.a. | 40.745 | 99.077 | Line 2, 20 μm step
79 | 46 | 0.157 | 58.748 | <d.l. | n.a. | 40.509 | 99.417 | Line 2, 20 μm step
80 | 47 | 0.193 | 59.025 | <d.l. | n.a. | 40.294 | 99.536 | Line 2, 20 μm step
81 | 48 | 0.142 | 58.318 | <d.l. | n.a. | 40.571 | 99.077 | Line 2, 20 μm step
82 | 49 | 0.167 | 59.275 | <d.l. | n.a. | 40.487 | 99.964 | Line 2, 20 μm step
83 | 50 | 0.158 | 59.423 | <d.l. | n.a. | 40.468 | 100.088 | Line 2, 20 μm step
84 | 51 | <d.l. | 58.254 | <d.l. | n.a. | 40.764 | 99.136 | Line 2, 20 μm step