## diopside
Chemical analyses of diopside from sample OKA5 and OKA1 (calcite carbonatite) | [8 empty] | n.d. = not detected
Combined EPMA and LA-ICP-MS analyses of diopside
Average EPMA (wt%) and LA-ICP-MS (ppm) analyses of diopside and ferrian diopside analyses for OKA1 and OKA5. Note: the LA-ICP-MS data were calculated using the calcium content determined by EPMA.
|  | n = 28 |  | n = 27
|  | OKA5 |  | OKA1
|  | wt% | SD | wt% | SD
| SiO2 | 52.16093 | 0.8 | 52.67914 | 0.6353707
| TiO2 | 0.3877195 | 0.15 | 0.3740873 | 0.1082975
| Al2O3 | 0.8527169 | 0.31 | 0.9089874 | 0.2797084
| Cr2O3 | 0.007597 | 0.01 | < 0.01 | 0.008205954
| FeO | 11.0312 | 1.09 | 10.40633 | 0.6732485
| MnO | 0.7765661 | 0.1 | 0.6958622 | 0.05358889
| MgO | 10.8224 | 0.84 | 11.31474 | 0.5589875
| CaO | 23.4803 | 0.27 | 23.17144 | 0.628374
| K2O | 0.009223074 | 0.02 | 0.008964037 | 0.02852428
| Na2O | 0.9381225 | 0.1 | 1.063029 | 0.189401
|  | ppm | SD | ppm | SD
| La | 15 | 6.7 | 12.3 | 4.1
| Ce | 35.2 | 14.4 | 35.6 | 9.4
| Pr | 4 | 1.7 | 3.85 | 1.3
| Nd | 15.4 | 6.6 | 14.5 | 5.4
| Sm | 1.4 | 1.9 | 1.5 | 2.2
| Y | 4.7 | 2.9 | 4.4 | 2.6
Representative diopside EPMA analysis hosted in calcite carbonatites
OKA5 | [10 empty] | OKA1
| point 24 | point 25 | point 26 | point 3 | point 7 | point 8 | point 8' | point 9 | point 9' | point 10 | point 1 | point 2 | point 3 | point 4 | point 5 | point 6 | point 7 | point 8 | point 9 | point 10
SiO2 | 52.906 | 52.2071 | 52.494 | 51.3235 | 52.48 | 51.7705 | 51.7327 | 51.4719 | 52.292 | 53.2291 | 52.4004 | 52.9204 | 52.6069 | 52.2201 | 52.2495 | 53.595 | 52.4216 | 52.853 | 52.302 | 53.1067
TiO2 | 0.281698 | 0.363101 | 0.133281 | 0.751547 | 0.390141 | 0.468642 | 0.366379 | 0.39673 | 0.272474 | 0.042443 | 0.315801 | 0.298844 | 0.445518 | 0.457634 | 0.471699 | 0.045014 | 0.372632 | 0.282807 | 0.030051 | 0.025421
Al2O3 | 0.523338 | 0.844919 | 0.388541 | 1.28527 | 0.895572 | 1.30511 | 0.953187 | 0.93446 | 0.536721 | 0.177171 | 0.659114 | 0.692757 | 1.18508 | 1.16306 | 1.17529 | 0.159011 | 0.916576 | 0.57478 | 0.169262 | 0.034187
Cr2O3 | 0.005555 | < 0.01 | 0.046603 | 0.009365 | < 0.01 | 0.010109 | 0.006719 | < 0.01 | 0.021851 | 0.005814 | < 0.01 | 0.014386 | 0.020604 | 0.00604 | 0.005288 | 0.010926 | < 0.01 | 0.009634 | 0.013732 | < 0.01
FeO | 9.92558 | 11.6488 | 15.1094 | 12.2471 | 11.5417 | 11.7429 | 10.5032 | 11.639 | 9.85652 | 12.026 | 10.0697 | 10.0398 | 11.2156 | 11.362 | 11.5364 | 11.2612 | 10.6491 | 9.7714 | 10.8451 | 9.97845
MnO | 0.699164 | 0.876547 | 0.17505 | 0.860214 | 0.857389 | 0.864888 | 0.714914 | 0.850896 | 0.75441 | 1.247 | 0.702382 | 0.732571 | 0.732273 | 0.725687 | 0.728768 | 0.759694 | 0.715017 | 0.6854 | 0.816088 | 0.646676
MgO | 11.81 | 10.5461 | 8.67129 | 9.87306 | 10.3667 | 9.94936 | 11.1316 | 10.407 | 11.7522 | 9.92955 | 11.5894 | 11.5125 | 10.5578 | 10.5235 | 10.5061 | 10.781 | 11.1193 | 11.834 | 11.0141 | 11.7974
CaO | 23.7201 | 23.2959 | 22.0914 | 23.3028 | 23.4967 | 23.1603 | 23.6185 | 23.5069 | 23.6715 | 21.4526 | 23.4799 | 23.3791 | 22.9179 | 22.9705 | 22.9448 | 21.9549 | 23.2415 | 23.7029 | 22.7718 | 22.1706
K2O | n.d. | n.d. | n.d. | n.d. | n.d. | n.d. | n.d. | n.d. | n.d. | 0.012166 | n.d. | < 0.01 | n.d. | n.d. | n.d. | < 0.01 | < 0.01 | < 0.01 | 0.00515 | < 0.01
Na2O | 0.949235 | 0.904357 | 1.69885 | 1.01866 | 0.913907 | 1.07559 | 0.908083 | 0.890732 | 0.934569 | 2.25339 | 1.00043 | 1.03206 | 1.23778 | 1.22628 | 1.22729 | 1.90252 | 1.10827 | 0.9152 | 1.58158 | 1.91388
Total | 100.818 | 100.686 | 100.8 | 100.673 | 100.947 | 100.348 | 99.9334 | 100.1 | 100.087 | 100.375 | 100.217 | 100.624 | 100.918 | 100.652 | 100.842 | 100.471 | 100.547 | 100.633 | 99.5488 | 99.6754
| pfu (6 oxygen) | [9 empty] | pfu (6 oxygen)
Si | 1.983983 | 1.97634 | 2.006707 | 1.952653 | 1.98006 | 1.968386 | 1.966055 | 1.964409 | 1.977798 | 2.02221 | 1.979102 | 1.987495 | 1.978999 | 1.973116 | 1.971785 | 2.021795 | 1.977068 | 1.984005 | 1.997808 | 2.011601
Ti | 0.007946761 | 0.01034029 | 0.003832798 | 0.0215099 | 0.01107336 | 0.01340425 | 0.01047453 | 0.01139017 | 0.007752559 | 0.001212988 | 0.008972646 | 0.00844308 | 0.01260787 | 0.01300788 | 0.01339109 | 0.001277421 | 0.01057219 | 0.007986134 | 0.0008635108 | 0.0007243668
Al | 0.02312839 | 0.03769443 | 0.01750416 | 0.05762796 | 0.03982127 | 0.05847968 | 0.04269124 | 0.04202934 | 0.02392353 | 0.007932313 | 0.02933758 | 0.03066154 | 0.05253887 | 0.05179015 | 0.05227002 | 0.007069199 | 0.04073895 | 0.02542756 | 0.007619474 | 0.001526102
Cr | < 0.01 | < 0.01 | < 0.01 | < 0.01 | < 0.01 | < 0.01 | < 0.01 | < 0.01 | < 0.01 | < 0.01 | < 0.01 | < 0.01 | < 0.01 | < 0.01 | < 0.01 | < 0.01 | < 0.01 | < 0.01 | < 0.01 | < 0.01
Fe2+ | 0.3112376 | 0.3687367 | 0.482975 | 0.3896235 | 0.3641308 | 0.3733415 | 0.3337762 | 0.3714331 | 0.3117262 | 0.3820335 | 0.3180192 | 0.3152907 | 0.3528 | 0.3589822 | 0.3640416 | 0.3552227 | 0.335836 | 0.3067135 | 0.3463954 | 0.3160521
Fe3+ | 0.09207705 | 0.08235208 | 0.127501 | 0.1025848 | 0.06699377 | 0.08479606 | 0.1054952 | 0.1072785 | 0.1082912 | 0.1651068 | 0.1007389 | 0.07786785 | 0.08032053 | 0.09761582 | 0.0996825 | 0.1271738 | 0.09667735 | 0.08506691 | 0.1656761 | 0.1692688
Mn | 0.022205 | 0.02810256 | 0.005667286 | 0.0277175 | 0.02739688 | 0.02785008 | 0.02301035 | 0.02750281 | 0.02416533 | 0.04012197 | 0.02246703 | 0.02330083 | 0.02333 | 0.02322218 | 0.02329193 | 0.02427115 | 0.02283844 | 0.02178993 | 0.02640044 | 0.02074522
Mg | 0.660249 | 0.5951806 | 0.4941774 | 0.5599966 | 0.5831092 | 0.5639594 | 0.6306858 | 0.5921234 | 0.6626598 | 0.5623822 | 0.6525585 | 0.6445809 | 0.5921084 | 0.5927889 | 0.5910768 | 0.606313 | 0.6251922 | 0.6622614 | 0.6272047 | 0.6661986
Ca | 0.9530038 | 0.9448365 | 0.9047793 | 0.9498653 | 0.9498095 | 0.9434462 | 0.9616745 | 0.9611746 | 0.9592185 | 0.8731768 | 0.9501124 | 0.9407103 | 0.9236829 | 0.9298878 | 0.9276987 | 0.887339 | 0.9391189 | 0.9532782 | 0.9319185 | 0.899736
K | n.d. | n.d. | n.d. | n.d. | n.d. | n.d. | n.d. | n.d. | n.d. | n.d. | n.d. | < 0.01 | n.d. | n.d. | n.d. | < 0.01 | < 0.01 | < 0.01 | < 0.01 | < 0.01
Na | 0.0690116 | 0.06637236 | 0.1259055 | 0.07513692 | 0.06685007 | 0.0792848 | 0.06690699 | 0.06590588 | 0.06852883 | 0.1659697 | 0.07325473 | 0.07514555 | 0.0902738 | 0.0898297 | 0.0897925 | 0.1391418 | 0.08103492 | 0.06660462 | 0.1171229 | 0.1405473
pyroxene group | diopside | diopside | diopside | diopside | diopside | diopside | diopside | diopside | diopside | diopside | diopside | diopside | diopside | diopside | diopside | diopside | diopside | diopside | diopside | diopside
nomenclature |  |  | ferro sodian |  |  |  | ferrian | ferrian | ferrian | ferro sodian | ferrian |  |  |  | ferrian | ferro sodian |  |  | ferro sodian | ferro sodian
end member calculation | Endmember components were calculated as follows: Di = Mg, Hd = Fe2+ + Mn and Aeg = Na (Halama et al., 2005)
Ae | 6.494 | 6.2711 | 11.3559 | 7.1391 | 6.4187 | 7.5912 | 6.3456 | 6.2354 | 6.4221 | 14.4258 | 6.87 | 7.1005 | 8.5284 | 8.4361 | 8.4059 | 12.3687 | 7.6096 | 6.2991 | 10.4843 | 12.2905
Hd | 31.3768 | 37.4945 | 44.0724 | 39.6533 | 37.5931 | 38.4123 | 33.8385 | 37.7435 | 31.4776 | 36.693 | 31.9316 | 31.9934 | 35.5338 | 35.8937 | 36.2603 | 33.7343 | 33.6815 | 31.068 | 33.3711 | 29.4521
Di | 62.1292 | 56.2344 | 44.5717 | 53.2076 | 55.9881 | 53.9966 | 59.8158 | 56.0211 | 62.1003 | 48.8812 | 61.1984 | 60.9062 | 55.9378 | 55.6702 | 55.3338 | 53.8969 | 58.7089 | 62.6329 | 56.1446 | 58.2574
SEM-BSE image showing stage 1 diopside analysed points by EPMA in OKA1
SEM-BSE image showing stage 1 diopside analysed points by EPMA in OKA5
Clinopyroxene from the calcite carbonatite samples OKA5 and OKA1 ternary diagram
olg
phl
ap
magmatic calcite
ap
8
8'
10
9
9'
1
10

## apatite
LA-ICP-MS analyses of stage 1 and 2 apatites hosted in calcite carbonatites | [7 empty] | Note: the LA-ICP-MS data were calculated using the calcium content determined by EPMA. | [7 empty] | n.a. = not analysed |  | n.d. = not detected
OKA5 | stage 1 apatite (ppm) | [5 empty] | stage 2 apatite (ppm)
| point 1 | point 2 | point 3 | point 4 | average | stdev | point 5 | point 6 | average | stdev
Ca | 386579 | 386579 | 396579 | 392242 | 390494.75 | 4855.827 | 378894 | 378894 | 378894 | 0
Na | 708.6059 | 705.4136 | 888.1324 | 561.6672 | 715.9548 | 133.6848 | 622.4001 | n.d.
Mg | 65.29682 | 65.26014 | 33.6223 | n.d. | 54.72642 | 18.27672 | 105.6407 | n.d.
Si | n.d. | n.d. | n.d. | n.d. |  |  | n.d. | n.d.
K | n.d. | n.d. | n.d. | n.d. |  |  | n.d. | n.d.
Mn | 223.127 | 151.5089 | 193.1717 | 164.3516 | 183.0398 | 31.90133 | n.d. | n.a.
Fe | 172.1863 | 158.5105 | 183.4717 | 117.9665 | 158.0338 | 28.59483 | 61.88407 | n.d.
Sr | 13972.41 | 12252.96 | 14476.73 | 14790.6 | 13873.17 | 1131.504 | 23138.65 | 19596.56 | 21367.61 | 2504.636
Ba | n.a. | 62.477 | 83.36391 | 55.60682 | 67.14925 | 14.45636 | n.a. | 103.5907 | 103.5907
Y | 393.8014 | 322.8495 | 428.4895 | 355.9347 | 375.2688 | 45.81665 | 20.40805 | 52.97363 | 36.69084 | 23.02734
La | 6300.393 | 5590.873 | 7204.058 | 5619.951 | 6178.819 | 758.0479 | 494.942 | n.a. | 494.942
Ce | 11083.65 | 10379.93 | 12995.88 | 9664.979 | 11031.11 | 1432.183 | 760.259 | 6806.615 | 3783.437 | 4275.42
Pr | 968.5002 | 912.8177 | 1079.656 | 822.6744 | 945.912 | 107.518 | 50.25761 | 552.6662 | 301.4619 | 355.2565
Nd | 3331.729 | 2966.312 | 3476.159 | 2842.45 | 3154.163 | 298.6996 | 170.665 | 1526.231 | 848.448 | 958.5299
Sm | 314.2961 | 352.4154 | 361.0647 | 281.6364 | 327.3531 | 36.62919 | 19.70531 | 98.5978 | 59.15155 | 55.78541
Eu | 77.22793 | 68.4591 | 93.68487 | 73.58495 | 78.23921 | 10.90724 | n.d. | 35.35292
Gd | 201.8904 | 172.4271 | 212.9154 | 211.9466 | 199.7949 | 18.91383 | 23.87857 | 93.1845
Tb | 24.80873 | 19.46083 | 26.19987 | 14.39073 | 21.21504 | 5.397891 | n.d. | 8.601139
Dy | 119.6951 | 78.35637 | 83.26022 | 90.28309 | 92.8987 | 18.52268 | n.d. | 21.8188
Ho | 10.1102 | 20.23293 | 16.45479 | 13.30034 | 15.02456 | 4.331918 | n.d. | n.d.
Er | 29.32376 | 39.26682 | 36.14956 | 36.62583 | 35.34149 | 4.239644 | n.d. | n.d.
Tm | 4.047416 | 2.937308 | 3.85886 | 5.114204 | 3.989447 | 0.8930262 | n.d. | n.d.
Yb | 21.2662 | 15.89226 | 18.99098 | n.d. | 18.71648 | 2.697463 | n.d. | n.d.
Lu | n.d. | 3.966137 | n.d. | n.d. |  |  | n.d. | n.d.
Th | 7175.075 | 6102.272 | 7379.806 | 4600.543 | 6314.424 | 1272.551 | n.d. | 2532.416 |  |  |  | SEM-CL image showing stage 1 and 2 apatite analysed points by LA-ICP-MS in OKA5
U | n.d. | 69.2259 | n.d. | n.d. |  |  | n.d. | n.d.
OKC17 | stage 1 apatite (ppm) | [9 empty] | stage 2 apatite (ppm)
| point 1 | point 2 | point 3 | point 4 | point 5 | point 6 | point 7 | point 8 | average | stdev | point 9 | point 10 | point 11 | average | stdev
Ca | 382242 | 392242 | 386579 | 382242 | 392242 | 386579 | 386579 | 396579 | 388160.5 | 5095.504 | 378894 | 378894 | 378894 | 378894 | 0
Na | 912.0328 | 1098.77 | 1361.847 | 1503.517 | 815.1099 | 834.4999 | 858.7424 | 916.9167 | 1037.679 | 261.5966 | 960.9427 | 1046.546 | 745.7262 | 917.7384 | 154.994
Mg | n.d. | n.a. | 31.63113 | n.a. | 13.11522 | n.d. | n.d. | n.a. | 22.37317 | 13.09273 | 40.09417 | n.d. | 17.79388 |  | 15.76869
Si | n.d. | n.d. | n.d. | n.d. | n.d. | n.d. | n.d. | n.d. |  |  | n.d. | n.d. | n.d.
K | n.d. | n.d. | n.d. | n.d. | n.d. | n.d. | n.d. | n.d. |  |  | n.d. | n.d. | n.d.
Mn | 170.7054 | 182.8694 | 166.2319 | n.a. | 158.0914 | 194.6349 | 174.3274 | 164.898 | 173.1083 | 12.2891 | 161.4504 | n.a. | 93.99895 | 127.7247 | 47.69539
Fe | 93.69765 | n.d. | 103.6691 | n.a. | 72.16086 | 75.67472 | 73.68587 | n.a. | 83.77764 | 14.1114 | 143.2627 | n.a. | n.a.
Sr | 23132.07 | 23859.17 | 24161.41 | 23303.24 | 20070.57 | 20617.22 | 20805.16 | 19080.24 | 21878.63 | 1948.546 | 23516.27 | 19899.31 | 18610.16 | 20675.25 | 2543.431
Ba | 116.3374 | 115.7697 | 119.3249 | 99.187 | 101.487 | 76.50364 | 122.4427 | 104.9289 | 106.9977 | 15.02488 | 145.2008 | 92.62725 | 113.5379 | 117.122 | 26.46937
Y | 351.5296 | 291.2812 | 356 | 249.4416 | 226.8851 | 289.9742 | 240.3338 | 273.1896 | 284.8294 | 48.2663 | 223.8849 | 241.816 | 219.8736 | 228.5248 | 11.68394
La | 6157.495 | 6031.936 | 6784.703 | 5076.06 | 4622.381 | 5974.351 | 5448.696 | 4468.156 | 5570.472 | 807.8429 | 4750.655 | 2619.784 | 3751.111 | 3707.183 | 1066.115
Ce | 12276.16 | 11510.75 | 13704.61 | 9838.257 | 9056.661 | 11772.77 | 10593.82 | 8954.962 | 10963.5 | 1658.927 | 9441.118 | 5540.54 | 7287.728 | 7423.128 | 1953.811
Pr | 1244.597 | 1178.113 | 1351.51 | 955.9279 | 894.4737 | 1156.885 | 1053.298 | 870.8293 | 1088.204 | 173.2414 | 990.8078 | 628.7936 | 742.1955 | 787.2656 | 185.1677
Nd | 4333.134 | 3980.708 | 4413.317 | 2918.888 | 2862.287 | 3670.738 | 3359.902 | 2890.921 | 3553.737 | 643.6908 | 3226.72 | 1986.14 | 2261.753 | 2491.538 | 651.4296
Sm | 411.7113 | 400.6555 | 378.0943 | 325.6186 | 249.7308 | 377.5113 | 320.8382 | 270.5326 | 341.8366 | 60.00136 | 269.1992 | 224.6427 | 224.2656 | 239.3692 | 25.83426
Eu | 77.3225 | 88.57481 | 93.29415 | 64.69894 | 58.97765 | 92.62195 | 68.97779 | 65.34816 | 76.22699 | 13.70655 | 65.23202 | 49.46645 | 59.86064 | 58.18637 | 8.015028
Gd | 234.9011 | 196.9601 | 295.8126 | 180.8012 | 171.2329 | 201.1883 | 144.9196 | 169.8705 | 199.4608 | 47.12332 | 208.8004 | 158.4535 | 184.5863 | 183.9468 | 25.17954
Tb | 20.85083 | 23.01338 | 24.3269 | 19.25844 | 15 | 16.63646 | 19.29553 | 16.84293 | 19.40306 | 3.229383 | 11.35535 | 16.25547 | 16.88119 | 14.83067 | 3.025929
Dy | 65.43351 | 59.27766 | 85.53727 | 76.43415 | 43.12704 | 66.21005 | 65.50239 | 62.89423 | 65.55204 | 12.34962 | 72.86033 | 58.22701 | 67.09081 | 66.05938 | 7.370984
Ho | 10.16493 | 11.92738 | 15.49002 | 11.17694 | 6.56535 | 12.56817 | 8.656271 | 9.920294 | 10.80867 | 2.679023 | 10.90802 | 6.551696 | 5.809202 | 7.756305 | 2.754595
Er | 17.92872 | 18.40762 | 34.5307 | 19.3194 | 16.26547 | 21.66559 | 17.61314 | 27.58809 | 21.66484 | 6.282106 | 25.58834 | 21.41214 | 9.733851 | 18.91144 | 8.217744
Tm | n.d. | 3.620956 | 3.047926 | 2.262091 | 1.288585 | 2.01573 | 2.666185 | 1.719132 | 2.374372 | 0.8002402 | 2.649196 | n.d. | 2.351438 | 2.500317 | 0.2105469
Yb | 0 | 21.17412 | 24.0068 | 11.33823 | 5.010904 | 18.07186 | 7.698385 | 5.896918 | 11.64965 | 8.562796 | n.d. | 11.72866 | 11.78606 | 11.75736 | 0.04058987
Lu | n.d. | n.d. | n.d. | n.d. | n.d. | n.d. | n.d. | n.d. |  |  | n.d. | n.d. | n.d.
Th | 1420.39 | 1255.272 | 1917.9 | 548.0147 | 1104.332 | 1954.265 | 1629.917 | 1750.59 | 1447.585 | 473.2487 | 637.4731 | 405.5999 | 936.4179 | 659.8303 | 266.1143 |  | SEM-CL image showing stage 1 and 2 apatite analysed points by LA-ICP-MS in OKC17. | [5 empty] | SEM-CL image showing stage 1 and 2 apatite analysed points by LA-ICP-MS in OKC17.
U | n.d. | n.d. | n.d. | n.d. | n.d. | n.d. | n.d. | n.d. |  |  | n.d. | n.d. | n.d.
OKC19-2 | stage 1 apatite (ppm) | [13 empty] | stage 2 apatite (ppm)
| point 1 | point 2 | point 3 | point 4 | point 5 | point 6 | point 7 | point 8 | point 9 | point 10 | point 11 | point 12 | average | stdev | point 13 | point 14 | point 15 | point 16 | point 17 | point 18 | average | stdev
Ca | 377329 | 377329 | 377329 | 377329 | 377329 | 377329 | 377329 | 377329 | 377329 | 377329 | 377329 | 377329 | 377329 | 0 | 381257 | 381257 | 381257 | 381257 | 381257 | 381257 | 381257 | 0
Na | 1134.417 | 1109.131 | 746.5572 | 675.2131 | 957.3598 | 996.0465 | 472.4349 | 646.2085 | 918.2406 | 547.6357 | 711.8359 | 1023.507 | 828.2156 | 222.7544 | 126.4677 | 795.7836 | 1065.958 | 950.4987 | 579.7261 | 626.4412 | 690.8125 | 332.914
Mg | n.a. | n.a. | n.a. | n.a. | n.a. | n.a. | n.a. | n.a. | n.a. | n.a. | n.a. | n.a. |  |  | n.a. | n.a. | n.a. | n.a. | n.a. | n.a.
Si | n.a. | n.a. | n.a. | n.a. | n.a. | n.a. | n.a. | n.a. | n.a. | n.a. | n.a. | n.a. |  |  | n.a. | n.a. | n.a. | n.a. | n.a. | n.a.
K | n.a. | n.a. | n.a. | n.a. | n.a. | n.a. | n.a. | n.a. | n.a. | n.a. | n.a. | n.a. |  |  | n.a. | n.a. | n.a. | n.a. | n.a. | n.a.
Mn | n.a. | n.a. | n.a. | n.a. | n.a. | n.a. | n.a. | n.a. | n.a. | n.a. | n.a. | n.a. |  |  | n.a. | n.a. | n.a. | n.a. | n.a. | n.a.
Fe | n.a. | n.a. | n.a. | n.a. | n.a. | n.a. | n.a. | n.a. | n.a. | n.a. | n.a. | n.a. |  |  | n.a. | n.a. | n.a. | n.a. | n.a. | n.a.
Sr | 31564.5 | 20991.16 | 23692.9 | 20935.51 | 18975.99 | 26538.26 | 21126.56 | 20732.35 | 18533.78 | 20457.66 | 20955.67 | 19108.13 | 21967.7 | 3722.674 |  | 25814.41 | 18711.28 | 23112.71 | 20142.29 | 19705.1 | 21497.16 | 2917.913
Ba | 371.6038 | 112.9085 | 72.90752 | 76.81701 | 87.4449 | 99.6481 | 80.17405 | 78.85754 | 54.72606 | 73.72195 | 84.83068 | 58.39227 | 104.336 | 85.64223 | 7267.573 | 58.06476 | 167.5454 | 46.85845 | 39.4234 | 42.53831 | 1270.334 | 2938.439
Y | 1017.332 | 527.852 | 188.9425 | 245.0258 | 1339.073 | 262.0145 | 278.0956 | 257.617 | 1097.276 | 247.1125 | 343.6881 | 1439.386 | 603.6179 | 476.5003 | 109.2034 | 130.4732 | 1313.458 | 410.657 | 313.7915 | 294.3709 | 428.659 | 448.4168
La | 4486.703 | 5591.604 | 3524.632 | 4528.2 | 4050.512 | 5148.254 | 5443.247 | 4832.147 | 2532.488 | 4803.136 | 3900.543 | 2963.026 | 4317.041 | 955.8037 | 33.65803 | 2240.324 | 912.7529 | 1079.806 | 1478.199 | 1755.882 | 1250.103 | 763.01
Ce | 12324.42 | 10974.52 | 8888.766 | 13810.43 | 10947.87 | 11850.83 | 16756.11 | 14984.5 | 6876.035 | 14503.84 | 11619.97 | 7270.234 | 11733.96 | 3029.572 | 125.4741 | 4500.752 | 2812.65 | 3124.494 | 3617.791 | 4652.527 | 3138.948 | 1646.962
Pr | 946.6523 | 1109.648 | 723.6166 | 949.2896 | 845.8104 | 1015.689 | 1108.329 | 996.1883 | 566.9463 | 975.4348 | 776.0412 | 696.3017 | 892.4956 | 170.9442 | 16.55548 | 459.4479 | 370.7884 | 407.2505 | 415.5507 | 439.5211 | 351.519 | 166.8358
Nd | 3007.25 | 3578.839 | 2241.738 | 2904.699 | 2649.276 | 3018.981 | 3273.772 | 3029.54 | 1898.781 | 2923.096 | 2357.828 | 2296.893 | 2765.058 | 484.4217 | 78.45573 | 1441.998 | 1471.05 | 1557.231 | 1474.837 | 1474.53 | 1249.684 | 575.0822
Sm | 371.2361 | 396.0866 | 218.2172 | 277.7092 | 336.9478 | 284.9258 | 311.7322 | 289.8654 | 286.4645 | 280.2904 | 244.2048 | 337.2867 | 302.9139 | 50.72066 | 24.64803 | 151.0138 | 265.5765 | 245.0765 | 208.1491 | 175.6155 | 178.3466 | 86.4036
Eu | 97.78516 | 80.68443 | 49.69895 | 62.19459 | 91.38991 | 62.28863 | 69.7411 | 64.34086 | 80.30703 | 63.211 | 57.57931 | 100.7825 | 73.33362 | 16.59441 | 10.26864 | 33.06116 | 82.52194 | 65.05001 | 53.2263 | 45.25787 | 48.23099 | 25.15474
Gd | 344.3611 | 302.7571 | 174.471 | 230.3174 | 327.4845 | 237.5001 | 248.7887 | 227.3172 | 276.3971 | 216.7716 | 200.4536 | 341.1249 | 260.6454 | 56.93305 | 26.12149 | 116.5023 | 258.2329 | 196.0695 | 164.5055 | 149.2847 | 151.7861 | 78.09805
Tb | 34.89466 | 22.98239 | 11.56178 | 15.56206 | 37.16418 | 16.04147 | 17.11388 | 15.97027 | 31.8559 | 15.07904 | 15.72632 | 39.65296 | 22.80041 | 10.14291 | 3.260928 | 8.12391 | 34.81751 | 21.11518 | 15.76854 | 13.03617 | 16.02037 | 11.07624
Dy | 181.0477 | 93.92085 | 46.39284 | 59.05219 | 217.915 | 59.75117 | 63.80957 | 59.38395 | 175.7748 | 57.90426 | 68.00392 | 234.8115 | 109.814 | 70.8362 | 20.98213 | 31.06421 | 207.1146 | 98.61795 | 71.72446 | 61.73955 | 81.87382 | 67.4736
Ho | 30.30313 | 15.99669 | 6.533001 | 8.876602 | 40.33982 | 8.851648 | 9.268374 | 8.682241 | 32.5029 | 8.306616 | 10.75386 | 43.29688 | 18.64265 | 13.84233 | 3.290271 | 4.347611 | 40.46406 | 15.62597 | 11.78576 | 9.274716 | 14.1314 | 13.6966
Er | 84.02321 | 40.24912 | 14.42669 | 17.75529 | 111.8545 | 20.74258 | 21.47195 | 19.39867 | 85.03204 | 19.91681 | 25.99353 | 117.624 | 48.20737 | 39.58089 | 8.005249 | 10.82786 | 105.0639 | 33.74053 | 24.45823 | 24.79196 | 34.48129 | 35.8811
Tm | 9.119989 | 4.165938 | 1.304045 | 1.943555 | 13.23352 | 1.848669 | 2.236382 | 2.22144 | 10.1624 | 2.311336 | 2.876615 | 13.38805 | 5.400996 | 4.676534 | 0.6922392 | 1.147788 | 12.09707 | 2.824083 | 2.368785 | 2.930826 | 3.676798 | 4.223717
Yb | 38.30831 | 22.17418 | 7.668746 | 8.763717 | 55.74152 | 9.098492 | 9.493056 | 11.22092 | 48.35315 | 9.076689 | 13.3977 | 62.55398 | 24.65421 | 20.71388 | 3.406444 | 5.228195 | 58.83863 | 11.41724 | 10.07188 | 16.44942 | 17.56863 | 20.743
Lu | 3.512152 | 2.582857 | 0.7689697 | 1.004006 | 5.869639 | 0.9267592 | 1.24856 | 1.224722 | 4.582879 | 1.136201 | 1.619924 | 5.272967 | 2.479136 | 1.857289 | 0.3088614 | 0.5575984 | 5.376841 | 1.304615 | 1.183625 | 1.710148 | 1.740281 | 1.853259
Th | 1288.409 | 1105.696 | 653.7362 | 1076.249 | 1247.837 | 988.482 | 1191.842 | 970.4293 | 732.1818 | 1070.104 | 795.4264 | 940.7017 | 1005.091 | 200.2258 | n.d. | n.d. | 415.7674 | n.d. | n.d. | n.d. |  |  | SEM-CL image showing stage 1 and 2 apatite analysed points by LA-ICP-MS in OKC19-2.
U | 48.93576 | 2.084284 | 1.510651 | 2.022529 | 35.48721 | 0.762424 | 9.078238 | 1.746144 | 25.1893 | 5.449672 | 5.500464 | 25.679 | 13.62047 | 16.1765 | 3.698714 | 0.3992317 | 28.71422 | n.d. | 1.422741 | 0.7558632
1
5
6
2
3
4
1
1
9
2
10
3
4
11
5
6
7
8
13
14
15
16
17
18
1
2
3
4
5
6
7
8
9
10
11
12

## parisite
LA-ICP-MS analyses of stage 3 and 4 parisite | [6 empty] | Note: the LA-ICP-MS data were calculated with the stoichiometric Ca content | [8 empty] | n.a. = not analysed |  | n.d. = not detected
LA-ICP-MS data average summary of the main cations of stage 3 and 4 parisite.
|  | n = 21 | n = 21
|  | stage 3 parisite | stage 4 parisite
wt%
| CaO | 10.419 | 10.42303
| SrO | 1.184319 | 0.6626285
| La2O3 | 16.19177 | 20.96155
| Ce2O3 | 24.57678 | 31.41854
| Pr2O3 | 1.720277 | 1.692703
| Nd2O3 | 4.129327 | 4.043951
| ThO2 | 1.388488 | 2.714979
| ∑La2O3-Nd2O3 | 46.61815 | 58.11674
OKC19-2
intensely altered | stage 3 parisite (ppm)
calcite carbonatite | point 1 | point 2 | point 3 | point 4 | point 5 | point 6 | point 7 | point 8 | point 9 | point 10 | point 11 | point 12 | point 13 | point 14 | point 15 | point 16 | point 17 | point 18 | point 19 | point 20 | point 21 | average | stdev
Ca | 74436.18 | 74446.73 | 74449.92 | 74443.22 | 74431.72 | 74466.93 | 74486.33 | 74486.76 | 74455.39 | 74491.49 | 74496.31 | 74476.13 | 74485.42 | 74488.35 | 74469.24 | 74462.72 | 74452.8 | 74469.3 | 74456.44 | 74427.98 | 74471.75 | 74464.34 | 20.54002
Na | 83.68219 | 95.89537 | 78.30006 | 99.29852 | 89.36016 | 47.89463 | 67.98844 | 82.573 | 85.06913 | 97.65312 | 117.1613 | 118.7313 | 103.7781 | 122.278 | 97.23953 | 105.4172 | 81.40526 | 204.6207 | 175.6735 | 201.5138 | 126.0613 | 108.6474 | 40.47477
Sr | 6189.171 | 6083.846 | 6794.712 | 6811.108 | 6462.566 | 3921.654 | 6755.107 | 6974.086 | 9157.634 | 11110.85 | 12721.73 | 22161.54 | 11744.13 | 11687.71 | 12752.49 | 11364.46 | 9611.347 | 18848.67 | 7790.784 | 17647.37 | 11040.81 | 10363.42 | 4648.398
Y | 3942.732 | 2522.082 | 1891.962 | 2330.091 | 4206.052 | 2074.789 | 1796.77 | 1813.619 | 2560.594 | 2530.109 | 1722.285 | 1994.903 | 2781.854 | 2611.88 | 2472.233 | 2705.898 | 3149.706 | 1648.85 | n.a. | 2385.697 | 1265.463 | 2420.378 | 728.8854
La | 97513.52 | 111472.8 | 101763.8 | 110481.7 | 98495.31 | 93666.38 | 136595.5 | 140328.2 | 141615.1 | 191642.2 | 193001 | 181493.4 | 163173 | 178125.1 | 191770 | 178244.1 | 161991.7 | 162609 | 70711.99 | 159880.9 | 116841.9 | 141972.2 | 37955.54
Ce | 183617.4 | 206748.5 | 235140.8 | 221667.4 | 184252.3 | 149961.5 | 199137.2 | 204174.8 | 205827.4 | 262995.2 | 255171.2 | 252689.3 | 236284.6 | 251983.2 | 252555.4 | 244633.4 | 231316.6 | 226073.6 | 103224.3 | 242337.4 | 173248.2 | 215382.8 | 39967.89
Pr | 11116.04 | 11343.02 | 10632.05 | 12288.32 | 13116.86 | 8005.862 | 15214.3 | 15601.4 | 16716.96 | 17002.17 | 16340.79 | 15742.43 | 15889.28 | 15996.63 | 21107.58 | 21084.13 | 18153.34 | 20071.63 | 7789.49 | 20477.63 | 13881.47 | 15122.45 | 3948.218
Nd | 32979.2 | 34437.61 | 30815.91 | 35301.13 | 34275.31 | 24020.65 | 28065.72 | 28706.51 | 39611.15 | 38427.55 | 37075.91 | 42819.76 | 34398.02 | 36755.17 | 47599.8 | 46640.99 | 46527.92 | 39796.33 | 19700.69 | 56000.65 | 27899.04 | 36278.81 | 8584.916
Sm | 3549.969 | 3307.925 | 3057.132 | 3374.703 | 3722.255 | 2458.274 | 2214.24 | 2256.732 | 3485.262 | 2977.504 | 2761.693 | 2739.911 | 2771.314 | 3037.368 | 3607.394 | 3859.355 | 3713.665 | 3235.878 | 1418.375 | 3082.272 | 2230.387 | 2993.41 | 620.9719
Eu | 802.8227 | 699.3425 | 629.9614 | 699.3437 | 845.0299 | 544.0497 | 454.7058 | 458.0233 | 720.7414 | 602.7673 | 514.9183 | 521.1139 | 590.9167 | 604.1598 | 707.1308 | 780.7605 | 749.9659 | 688.0596 | 303.13 | 681.3947 | 472.3751 | 622.4149 | 135.8765
Gd | 2637.713 | 2139.983 | 1965.78 | 2249.054 | 2809.437 | 1679.722 | 1351.914 | 1390.208 | 2909.182 | 2859.498 | 2574.736 | 2589.462 | 2564.468 | 2762.171 | 3052.575 | 3169.329 | 2929.328 | 3172.343 | 1464.13 | 3332.622 | 2322.348 | 2472.667 | 607.0543
Tb | 200.8002 | 144.0322 | 125.5638 | 145.6938 | 215.2749 | 119.4348 | 84.68829 | 84.94895 | 155.3542 | 144.7025 | 120.3009 | 127.4636 | 134.6348 | 150.9038 | 148.1798 | 163.5082 | 159.7318 | 158.9069 | 85.10569 | 189.1057 | 122.3992 | 141.9397 | 34.71717
Dy | 730.5291 | 509.5286 | 411.3278 | 491.5532 | 780.1157 | 446.3726 | 311.4094 | 316.663 | 462.0141 | 440.4683 | 334.9933 | 369.5589 | 442.1606 | 445.3359 | 434.6399 | 481.8077 | 507.4597 | 434.9887 | 218.641 | 578.1044 | 349.6055 | 452.2513 | 129.6416
Ho | 108.5118 | 72.6329 | 54.01427 | 65.39769 | 118.8303 | 57.75694 | 49.26751 | 48.78824 | 62.7344 | 58.2423 | 45.44807 | 46.9694 | 66.98725 | 62.15542 | 61.00298 | 67.26139 | 74.60031 | 53.13681 | 29.40129 | 72.38996 | 42.67933 | 62.77183 | 20.33829
Er | 202.005 | 139.0165 | 117.3784 | 141.9934 | 215.4651 | 112.9273 | 132.8355 | 133.7001 | 141.4267 | 139.6547 | 102.5245 | 109.4267 | 175.7843 | 158.984 | 151.4585 | 161.1338 | 169.6837 | 101.4092 | 53.96627 | 132.8537 | 77.7561 | 136.7326 | 38.02218
Tm | 16.8924 | 14.78309 | 13.74895 | 13.26991 | 18.31828 | 11.50807 | 17.20759 | 17.12949 | 15.92139 | 16.44725 | 12.01955 | 13.82066 | 23.42182 | 21.444 | 19.32837 | 19.4699 | 20.40247 | 9.699265 | 4.545439 | 11.70912 | 6.93913 | 15.1441 | 4.728305
Yb | 73.24939 | 93.86225 | 90.19881 | 90.01759 | 78.58529 | 55.54132 | 106.9307 | 109.7689 | 93.86622 | 93.98788 | 80.52793 | 85.74253 | 136.4467 | 125.9795 | 114.9985 | 101.5607 | 106.3336 | 43.15651 | 21.2704 | 48.69801 | 28.54578 | 84.72708 | 30.59677
Lu | 8.957995 | 7.988702 | 10.82995 | 11.64601 | 8.544331 | 6.828975 | 11.7768 | 12.30386 | 9.482301 | 11.17515 | 10.43474 | 10.98824 | 16.10038 | 13.84754 | 12.4785 | 11.65901 | 11.54335 | 5.223611 | 2.484795 | 5.329089 | 3.02652 | 9.649993 | 3.481701
Th | 11608.16 | 11241.93 | 12196.26 | 14345.55 | 12212.39 | 14265.57 | 14533.52 | 13689.97 | 10663.83 | 12838.25 | 12413.27 | 10630.56 | 13633.1 | 17625.27 | 8134.449 | 9462.27 | 10502.83 | 18468.56 | 6025.678 | 19201.15 | 9443.852 | 12530.31 | 3265.037 | SEM-BSE image showing parisite points analysed by LA-ICP-MS in OKC19-2.
U | 410.8818 | 266.3001 |  | 164.5 | 406.2015 | 201.9509 | 231.2768 | 252.5839 | 82.01736 | 87.43438 | 56.13955 | 37.64899 | 165.2347 | 146.1427 | 22.64324 | 56.23577 | 115.8739 | 158.0183 | 76.72287 | 139.4436 | 87.69717 | 158.2474 | 110.4348
OKC8 | stage 4 parisite (ppm)
fluorite-rich rock | point 1 | point 2 | point 3 | point 4 | point 5 | point 6 | point 7 | point 8 | point 9 | point 10 | point 11 | point 12 | point 13 | point 14 | point 15 | point 16 | point 17 | point 18 | point 19 | point 20 | point 21 | average | stdev
Ca | 74486.34005 | 74500.03687 | 74481.72436 | 74482.32696 | 74496.71529 | 74472.20672 | 74502.12477 | 74490.05459 | 74499.09742 | 74498.71426 | 74503.06887 | 74495.89156 | 74505.3967 | 74500.66483 | 74507.39172 | 74488.67658 | 74502.37588 | 74492.23889 | 74495.279 | 74476.15206 | 74501.97984 | 74494.21 | 9.793246
Na | n.a. | 256.2076021 | 262.0661938 | 330.6696247 | 197.7405077 | n.a. | 139.3016575 | 176.7895851 | 142.1517084 | 127.9619576 | 184.1397919 | 126.3775028 | 112.4272654 | 115.9659342 | 223.7372806 | 248.634889 | 403.208255 | 270.183987 | 299.8029502 | 168.9940277 | 118.3649542 | 205.5119 | 82.80159
Sr | 2440.886221 | 8307.776261 | 7160.23637 | 12061.45822 | 8872.130098 | 2474.179372 | 4935.053371 | 6868.184929 | 5359.365232 | 5264.564292 | 5817.264846 | 4951.298176 | 4525.597182 | 5657.402317 | 6987.536557 | 4530.00178 | 8036.225206 | 3584.116265 | 3461.866666 | 3888.113209 | 2482.892014 | 5603.15 | 2409.444
Y | 2667.095846 | 4482.760276 | 3208.662762 | 3518.676833 | 4656.524118 | 2178.035303 | 2519.031652 | 3081.95614 | 4326.508025 | 3937.67525 | 5225.647325 | 3725.117974 | 3628.415882 | 4435.792628 | 5204.437171 | 3757.186567 | 3996.001281 | 3163.730853 | 2902.336525 | 3339.647879 | 1675.074194 | 3601.444 | 937.8137
La | 75436.14479 | 244139.1451 | 182524.7006 | 194586.4967 | 249745.4646 | 52211.45959 | 203354.8318 | 200326.0101 | 198001.0552 | 194380.1648 | 236372.5751 | 190164.2222 | 164407.56 | 208861.842 | 247483.864 | 178915.0779 | 195442.3987 | 150202.1154 | 132514.825 | 150221.6086 | 87016.9568 | 177919.5 | 54628.66
Ce | 113670.5563 | 352373.6767 | 320593.2384 | 327774.597 | 354460.005 | 94380.66382 | 295419.5198 | 316182.0084 | 295220.5469 | 287148.657 | 322619.6631 | 307599.9112 | 211685.1522 | 273817.399 | 333035.0552 | 277774.6483 | 302120.5667 | 217460.468 | 207063.7197 | 280492.7633 | 134671.0716 | 267884 | 76328.68
Pr | 5977.669974 | 16285.14447 | 14379.26307 | 14952.14446 | 17188.58994 | n.a. | 12860.17156 | 14341.01043 | 15522.58506 | 15580.39541 | 18139.34336 | 15862.00787 | 11957.195 | 17495.27038 | 16974.15777 | 16828.737 | 13270.1927 | 13441.48186 | 11284.5722 | 14625.19858 | 7231.710912 | 14209.84 | 3198.727
Nd | 15922.58303 | 44832.32468 | 39673.25256 | 42348.46789 | 47834.86775 | 12212.2409 | 36463.38184 | 40453.1174 | 35954.5184 | 35485.92832 | 41943.18893 | 34990.95605 | 28975.18974 | 38247.85854 | 42207.3199 | 35993.94221 | 34062.54992 | 29514.81113 | 24757.50177 | 34041.45837 | 14948.34104 | 33850.66 | 9779.092
Sm | 1770.73962 | 4492.050067 | 3935.482336 | 4312.033826 | 4768.563905 | 1223.574859 | 3554.011461 | 4202.237226 | 3829.141283 | 3766.456805 | 4448.49473 | 3622.907759 | 3043.348232 | 3883.339503 | 4441.863041 | 3261.092596 | 3406.553519 | 2820.209307 | 2548.918903 | 2994.962279 | 1472.243016 | 3418.963 | 1002.723
Eu | 428.9260183 | 1108.12877 | 905.6392742 | 1006.761914 | 1144.253953 | 294.4085373 | 838.6295261 | 1013.331455 | 972.5044796 | 939.4229416 | 1112.221889 | 967.601166 | 760.3500683 | 959.7952573 | 1158.839614 | 791.1325602 | 858.625921 | 686.9855901 | 622.2260369 | 741.3252075 | 360.4611658 | 841.5034 | 249.668
Gd | 1363.657821 | 2984.129952 | 2292.816413 | 2787.484221 | 3085.493867 | 871.5051764 | 2261.751661 | 2689.152164 | 2787.699924 | 2650.040529 | 3128.790933 | 2573.10658 | 2157.373205 | 2682.861347 | 3122.99144 | 2233.718856 | 2377.990528 | 1946.321183 | 1815.525057 | 2086.407575 | 1041.128857 | 2330.474 | 645.764
Tb | 125.7829775 | 264.2912091 | 201.076038 | 220.0766099 | 253.2177457 | 92.8974424 | 181.5438639 | 213.0849811 | 248.8409269 | 242.4590973 | 285.6357387 | 230.1286478 | 196.6185178 | 246.1906532 | 291.6378832 | 206.0072597 | 215.6169361 | 172.7969056 | 164.1026665 | 189.0250015 | 93.91767711 | 206.4261 | 55.0672
Dy | 550.3061089 | 1070.273666 | 767.2564364 | 906.043895 | 1083.088534 | 441.7816989 | 688.1430538 | 817.9681686 | 1077.030543 | 968.9111439 | 1255.698155 | 962.4513154 | 861.8895943 | 1059.063841 | 1157.681727 | 882.9092247 | 923.9318306 | 751.1460268 | 685.5333548 | 828.8773467 | 397.662267 | 863.6975 | 226.102
Ho | 75.05841823 | 148.337311 | 116.590076 | 119.4961483 | 160.938015 | 66.38922432 | 87.4728504 | 105.9534671 | 148.7869399 | 137.8400688 | 183.474752 | 133.7443975 | 128.0184399 | 156.5576387 | 176.9371339 | 130.9072756 | 133.8448727 | 108.0744951 | 96.02689697 | 112.6477681 | 54.75933496 | 122.9455 | 34.49875
Er | 135.8124336 | 300.5087382 | 252.6078891 | 297.3325012 | 354.0933855 | 142.9073347 | 176.8786486 | 201.6349905 | 320.2217343 | 269.4227915 | 385.0424132 | 278.0262877 | 265.5827532 | 329.5737385 | 356.1068007 | 269.3942416 | 284.8192735 | 229.7988684 | 198.1539401 | 236.6429664 | 119.5736412 | 257.3398 | 74.40892
Tm | 10.55579796 | 32.46968636 | 25.19899746 | 28.44223506 | 39.06607767 | 13.56896637 | 16.78311902 | 17.75084879 | 31.26510217 | 27.07398233 | 37.65376414 | 27.61288601 | 27.00984233 | 31.15249417 | 39.28106681 | 27.19472399 | 29.06306397 | 22.18003183 | 20.2158716 | 23.30070088 | 11.98858569 | 25.65847 | 8.356118
Yb | 39.66783996 | 158.4592147 | 120.1187783 | 138.3966382 | 169.5308659 | 52.71722475 | 85.68022138 | 83.14230068 | 159.6483819 | 131.9516358 | 193.7912139 | 136.3267005 | 131.8471948 | 154.3208984 | 174.7987869 | 143.7492371 | 140.7593745 | 107.0176207 | 97.87002251 | 122.4634776 | 64.14611352 | 124.1145 | 41.20597
Lu | 4.515668038 | 18.25086135 | 13.47245078 | 14.47072753 | 20.012833 | 3.78353614 | 9.058096482 | 10.18821577 | 16.16313456 | 13.70455612 | 20.43961447 | 13.2436684 | 14.43192031 | 16.22476991 | 20.67419042 | 13.6952158 | 15.79471647 | 12.07913706 | 10.88343975 | 11.69104436 | 6.331940767 | 13.29094 | 4.768551
Th | 8575.961667 | 32834.10382 | 25945.23246 | 23870.32631 | 31161.36207 | 9381.008394 | 21139.78795 | 22086.6926 | 25866.03699 | 21537.99183 | 38746.4432 | 24144.26005 | 22995.08665 | 27208.47747 | 25655.11127 | 22985.14227 | 29261.02793 | 21989.78066 | 18073.42287 | 16235.57824 | 13825.98397 | 23024.71 | 7243.43
U | 387.4088573 | 1018.707867 | 718.7531417 | 492.6388329 | 991.5624189 | 227.4996049 | 339.3870388 | 443.0356455 | 560.8463041 | 445.0844825 | 898.2467325 | 485.6553423 | 724.86992 | 803.5365063 | 977.1560418 | 362.6910791 | 380.5393143 | 387.4489232 | 344.9554246 |  | 238.7788611 | 561.4401 | 258.8483 | SEM-BSE image showing parisite points analysed by LA-ICP-MS in OKC8.
2
3
barite
type 4a fluorite
1
2
3
6
5
stage 3a calcite
barite

## calcite
LA-ICP-MS analyses of stage 3 and stage 4 calcite | [5 empty] | Note: the LA-ICP-MS data were calculated using the calcium content determined by EPMA. | [6 empty] | n.a. = not analysed |  | n.d. = not detected
OKC3 | stage 4 calcite
Fluorite-rich rock | Point 1 | Point 2 | Point 3 | Point 4 | Point 5 | Point 6 | Point 7 | Point 8 | Point 9 | average | stdev
Ca | 375082 | 382122 | 386974 | 371108 | 381321 | 383298.8 | 393298.8 | 391668 | 385150 | 383335.9 | 7144.874
Na | n.d. | n.d. | n.d. | n.d. | n.d. | n.d. | n.d. | n.d. | n.d.
Fe | 39.80277 | 5.297659 | 38.33748 | 6.784707 | 17.16773 | 13.9001 | 13.35355 | 45.64795 | 56.7856 | 26.34195 | 18.89986
Mg | 7155.67 | 8966.866 | 5134.928 | 9307.855 | 8064.434 | 5376.694 | 6734.852 | 6083.464 | 5827.826 | 6961.399 | 1530.382
Mn | 5961.391 | 3731.385 | 1561.174 | 2463.073 | 8516.871 | 5979.296 | 11661.71 | 1936.698 | 1773.447 | 4842.782 | 3501.302
Si | n.d. | n.d. | n.d. | n.d. | n.d. | n.d. | n.d. | n.d. | n.d.
Sr | 2406.844 | 2934.214 | 1374.713 | 2284.599 | 2917.176 | 1819.017 | 1586.947 | 2616.309 | 3711.948 | 2405.752 | 740.2474
Ba | n.d. | n.d. | n.d. | n.d. | n.d. | n.d. | n.d. | n.d. | n.d.
Y | 4.247436 | 0.4179608 | 9.57074 | 0.5366617 | 4.093519 | 1.820941 | 0.6321162 | 7.886948 | 4.934747 | 3.793452 | 3.309417
La | 19.05878 | n.d. | 11.15833 | n.d. | 11.32491 | 20.27472 | n.d. | 63.57053 | 10.99257 | 22.72997 | 20.44114
Ce | 15.06546 | n.d. | 8.260474 | n.d. | 13.52918 | 26.28072 | n.d. | 53.69115 | 7.01798 | 20.64083 | 17.57639
Pr | 0.7860483 | n.d. | 1.241265 | n.d. | 0.635303 | 0.8414247 | n.d. | 3.625568 | 1.368901 | 1.416418 | 1.11816
Nd | 1.959715 | n.d. | 4.190638 | n.d. | 2.519822 | 3.146662 | n.d. | 7.402617 | n.d.
Sm | n.d. | n.d. | n.d. | n.d. | n.d. | n.d. | n.d. | n.d. | n.d.
Eu | n.d. | n.d. | n.d. | n.d. | n.d. | n.d. | n.d. | n.d. | n.d.
Gd | n.d. | n.d. | n.d. | n.d. | n.d. | n.d. | n.d. | n.d. | n.d.
Tb | n.d. | n.d. | n.d. | n.d. | n.d. | n.d. | n.d. | n.d. | n.d.
Dy | n.d. | n.d. | n.d. | n.d. | n.d. | n.d. | n.d. | n.d. | n.d.
Ho | n.d. | n.d. | n.d. | n.d. | n.d. | n.d. | n.d. | n.d. | n.d. |  |  |  | SEM-BSE image showing an example of stage 4 calcite analysed points by LA-ICP-MS in OKC3
Er | n.d. | n.d. | n.d. | n.d. | n.d. | n.d. | n.d. | n.d. | n.d.
Tm | n.d. | n.d. | n.d. | n.d. | n.d. | n.d. | n.d. | n.d. | n.d.
Yb | n.d. | n.d. | n.d. | n.d. | n.d. | n.d. | n.d. | n.d. | n.d.
Lu | n.d. | n.d. | n.d. | n.d. | n.d. | n.d. | n.d. | n.d. | n.d.
Th | n.d. | n.d. | n.d. | n.d. | n.d. | n.d. | n.d. | n.d. | n.d.
U | n.d. | n.d. | n.d. | n.d. | n.d. | n.d. | n.d. | n.d. | n.d.
OKC4 | magmatic calcite
calcite carbonatite | point 1 | point 2 | point 3 | point 4 | point 5 | point 6 | point 7 | point 8 | point 9 | point 10 | point 11 | point 12 | point 13 | point 14 | point 15 | average | stdev
Ca | 379677.9 | 379677.9 | 379677.9 | 381511 | 375491 | 374975 | 377057 | 375792 | 378125 | 379677.9 | 379677.9 | 379677.9 | 379677.9 | 379677.9 | 379677.9 | 378670.1 | 1930.111
Na | 265.0221 | 203.2245 | 136.0101 | 195.6428 | 372.494 | 198.3769 | 228.5794 | 174.0083 | 243.7223 | 258.1225 | n.d. | n.d. | n.d. | n.d. | n.d.
Fe | 763.4256 | 733.6725 | 747.0156 | 1233.794 | 1310.536 | 1140.507 | 1070.03 | 933.3225 | 919.2102 | 907.2335 | 2878.945469 | 2833.047 | 4123.644 | 4510.642 | 3581.902 | 1845.795 | 1344.145
Mg | 1722.284 | 1582.816 | 1428.791 | 1930.404 | 2422.585 | 1823.202 | 1818.74 | 1835.106 | 1608.83 | 1725.162 | 360.3427 | 358.5592 | 498.3426 | 348.5487 | 350.4751 | 1320.946 | 719.6233
Mn | 1411.412 | 1396.514 | 1722.848 | 1729.791 | 1707.337 | 2103.494 | 1596.373 | 1285.04 | 1244.654 | 1235.14 | 1310.295 | 1088.418 | 1226.568 | 1245.938 | 1299.491 | 1440.221 | 273.9089
Si | n.d. | n.d. | n.d. | n.d. | n.d. | n.d. | n.d. | n.d. | n.d. | n.d. | n.d. | n.d. | n.d. | n.d. | n.d.
Sr | 13400.01 | 14251.01 | 13743.03 | 16350.24 | 16578.73 | 15874.61 | 16322.47 | 16681.21 | 17645.87 | 18198.9 | 1866.572 | 2375.736 | 2883.168 | 3159.484 | 3616.552 | 11529.84 | 6543.359
Ba | 5672.882 | 5309.241 | 3355.564 | 6229.927 | 5750.102 | 4267.599 | 6249.392 | 6735.815 | 6557.216 | 6707.866 | 54.26108 | 25.05253 | 35.89607 | 37.53045 | 317.433 | 3820.385 | 2869.956
Y | 51.74738 | 52.42901 | 58.01915 | 81.63239 | 57.3643 | 86.68906 | 90.39938 | 60.16382 | 46.07976 | 57.5546 | 44.87272 | 32.39834 | 38.939 | 57.04991 | 35.49519 | 56.72227 | 17.5718
La | 798.2809 | 739.389 | 387.3097 | 640.3334 | 734.4145 | 603.0588 | 851.1871 | 753.8647 | 840.8651 | 884.8177 | n.d. | n.d. | n.d. | n.d. | n.d.
Ce | 851.1885 | 703.9251 | 394.6993 | 798.429 | 908.4009 | 748.8148 | 994.1599 | 971.0611 | 1102.288 | 1078.277 | n.d. | n.d. | n.d. | n.d. | n.d.
Pr | 50.55981 | 43.18371 | 26.968 | 56.8608 | 69.98564 | 57.62812 | 77.1909 | 68.65021 | 80.38356 | 78.65695 | n.d. | n.d. | n.d. | n.d. | n.d.
Nd | 139.5525 | 121.8514 | 85.3428 | 159.9133 | 165.3157 | 156.7352 | 206.4991 | 192.9036 | 212.6245 | 225.7758 | n.d. | n.d. | n.d. | n.d. | n.d.
Sm | 15.5205 | 14.19525 | 12.45067 | 18.34997 | 11.71773 | 23.1061 | 30.951 | 27.90662 | 23.41341 | 18.97332 | n.d. | n.d. | n.d. | n.d. | n.d.
Eu | 7.363624 | 5.228058 | 4.525424 | 7.767448 | 6.031663 | 5.2775 | 7.676601 | 4.163008 | 4.892289 | 6.241436 | n.d. | n.d. | n.d. | n.d. | n.d.
Gd | 12.28512 | 9.875025 | 12.37006 | 9.228685 | 12.80803 | 14.35495 | 26.78281 | 10.73263 | 19.29553 | 15.99719 | n.d. | n.d. | n.d. | n.d. | n.d.
Tb | 1.666019 | 1.484823 | 1.151477 | 1.851342 | 2.426642 | 2.420853 | 1.902877 | 1.525073 | 1.518555 | 1.490892 | n.d. | n.d. | n.d. | n.d. | n.d.
Dy | 9.693282 | 8.997585 | 8.141358 | 12.16785 | 6.543171 | 16.73594 | 15.39268 | 7.710355 | 9.98062 | 8.952 | n.d. | 7.023285 | n.d. | n.d. | n.d.
Ho | 1.590952 | 1.38889 | 1.783305 | 2.634782 | 1.205943 | 2.291725 | 2.660685 | 1.429237 | 1.361874 | 1.62584 | n.d. | 1.138467 | n.d. | n.d. | 1.774943
Er | 3.151174 | 4.824283 | 6.216475 | 8.859889 | 2.773234 | 7.258347 | 7.883822 | 6.403317 | 2.701832 | 4.4577 | n.d. | 9.518884 | n.d. | 8.148547 | 4.922894
Tm | 0.7016132 | 0.6351396 | 0.8768875 | 0.7953042 | 0.8339545 | 0.9613818 | 1.580389 | 1.703376 | 0.5653653 | 0.7400886 | n.d. | n.d. | n.d. | n.d. | n.d.
Yb | 3.514879 | 3.888946 | 5.12511 | 11.15588 | n.d. | 6.92335 | 9.555349 | 5.251336 | 3.894434 | 2.780722 | 8.741509 | n.d. | 7.228612 | 15.6753 | 6.087946 | 6.90949 | 3.636883
Lu | n.d | n.d | n.d | n.d | n.d | n.d | n.d | n.d | n.d | n.d | n.d | n.d | n.d | n.d | n.d
Th | n.d | n.d | n.d | n.d | n.d | n.d | n.d | n.d | n.d | n.d | n.d | n.d | n.d | n.d | n.d
U | n.d | n.d | n.d | n.d | n.d | n.d | n.d | n.d | n.d | n.d | n.d | n.d | n.d | n.d | n.d
OKA5 | magmatic calcite
calcite carbonatite | point 1 | point 2 | point 3 | point 4 | point 5 | point 6 | point 7 | point 8 | point 9 | point 10 | point 11 | point 12 | point 13 | point 14 | point 15 | point 16 | point 17 | point 18 | point 19 | average | stdev
Ca | 369682 | 376945 | 383538 | 374506 | 370648 | 370648 | 370648 | 377147 | 373082 | 374894 | 368536 | 369339 | 377373 | 374083 | 376270 | 373687 | 371778 | 380659 | 374081.3 | 374081.3 | 3952.332
Na | n.d. | n.d. | n.d. | n.d. | n.d. | n.d. | n.d. | n.d. | n.d. | n.d. | n.d. | n.d. | n.d. | n.d. | n.d. | n.d. | n.d. | n.d. | n.d.
Fe | 93.79954 | n.a. | 95.83278 | 125.3922 | n.a. | 56.32396 | 92.58412 | 86.04331 | 52.23076 | 38.72312 | 186.9162 | 107.8007 | 44.58815 | 84.59642 | 45.71682 | 60.83338 | 72.25373 | 35.18775 | 79.92643 | 79.92643 | 37.76715
Mg | 75.52814 | n.a. | 71.60841 | 79.32086 | n.a. | 67.80735 | 114.0772 | 61.34487 | 64.72659 | 78.3942 | 44.09876 | 83.72951 | 61.62038 | 71.23393 | 37.99333 | 60.4766 | 81.79069 | n.d. | 65.85943
Mn | 458.9964 | n.a. | 419.9013 | 413.7073 | 396.015 | 378.2729 | 399.1852 | 468.3097 | 410.3421 | 412.9731 | 383.2984 | 396.8228 | 367.4103 | 394.6661 | 353.6276 | 376.7328 | 351.6598 | 625.2843 | 412.1885 | 412.1885 | 61.41959
Si | n.d. | n.a. | n.d. | n.d. | n.d. | n.d. | n.d. | n.d. | n.d. | n.d. | n.d. | n.d. | n.d. | n.d. | n.d. | n.d. | n.d. | n.d. | n.d.
Sr | 20524.55 | 19582.07 | 21050.06 | 18655.91 | 20337.32 | 20120.17 | 21243.55 | 20270.78 | 19106.46 | 18064.2 | 23241.76 | 17743.6 | 17802.36 | 18042.23 | 16226.35 | 18057.96 | 17446.34 | 15504.07 | 19056.65 | 19056.65 | 1865.532
Ba | 3451.781 | 3135.521 | 3967.835 | 4777.897 | 3149.291 | 3043.169 | 3101.219 | 3224.682 | 3415.211 | 3385.996 | 4614.024 | 3195.319 | 3404.734 | 3144.628 | 2899.706 | 3078.124 | 3285.273 | 2469.197 | 3374.645 | 3374.645 | 548.0853
Y | 7.938321 | 6.749679 | 2.070375 | 2.926035 | 18.98502 | 19.02011 | 20.11745 | 20.88548 | 24.1047 | 19.86706 | 1.310734 | 22.89574 | 13.62051 | 21.71488 | 22.08631 | 13.52716 | 18.07273 | 16.10555 | 15.11099 | 15.11099 | 7.415832
La | 285.6069 | 250.0934 | n.a. | n.a. | 324.0522 | 308.4598 | 360.5127 | 328.9923 | 360.2552 | 260.7917 | 219.0488 | 423.6067 | 278.3297 | 365.3885 | 242.682 | 343.576 | 352.3163 | n.a. | 313.5808 | 313.5808 | 54.6198
Ce | 344.4713 | 281.4849 | n.a. | n.a. | 445.9215 | 439.9036 | 512.4154 | 450.9291 | 479.3448 | 362.956 | 201.3195 | 531.7127 | 391.97 | 516.8661 | 375.5949 | 448.5071 | 459.2034 | 379.9994 | 413.9125 | 413.9125 | 85.88883
Pr | 25.5593 | 20.00015 | n.a. | n.a. | 34.54705 | 37.93308 | 38.63224 | 37.86558 | 33.62163 | 37.04705 | 9.453556 | 40.31687 | 28.13011 | 41.38529 | 32.84843 | 33.01133 | 38.86863 | 15.92359 | 31.57149 | 31.57149 | 9.078367
Nd | 67.17082 | 48.23001 | n.a. | n.a. | 99.06937 | 103.0405 | 121.2491 | 100.5939 | 147.9226 | 99.2328 | 31.72733 | 132.5282 | 95.78188 | 120.5358 | 87.04425 | 99.55801 | 104.6384 | 55.13814 | 94.59132 | 94.59132 | 30.01029
Sm | 6.990399 | 5.678556 | n.a. | n.a. | 7.089179 | 9.941406 | 10.56244 | 16.98832 | 10.54402 | 11.42622 | 0 | 11.33603 | 0 | 12.99089 | 10.27686 | 10.59752 | 12.25819 | 0 | 9.76286 | 8.614288 | 4.81773
Eu | 1.233616 | 0.8016892 | 0 | 0 | 2.566253 | 2.432753 | 2.597553 | 2.607506 | 4.153845 | 1.929168 | 0 | 0.961549 | 2.188206 | 4.467921 | 1.239367 | 1.118283 | 3.832658 | 0 | 2.295026 | 1.811863 | 1.399107
Gd | 2.959711 | 4.374849 | 0 | 0 | 7.182125 | 6.605902 | 7.092396 | 10.69127 | 0 | 18.45656 | 0 | 7.885067 | 0 | 9.992358 | 5.081639 | 7.641956 | 6.285851 | 0 | 7.249976 | 5.342087 | 4.856085
Tb | n.d. | n.d. | n.d. | n.d. | n.d. | n.d. | n.d. | n.d. | n.d. | n.d. | n.d. | n.d. | n.d. | n.d. | n.d. | n.d. | n.d. | n.d. | n.d.
Dy | n.d. | n.d. | n.d. | n.d. | n.d. | n.d. | n.d. | n.d. | n.d. | n.d. | n.d. | n.d. | n.d. | n.d. | n.d. | n.d. | n.d. | n.d. | n.d.
Ho | n.d. | n.d. | n.d. | n.d. | n.d. | n.d. | n.d. | n.d. | n.d. | n.d. | n.d. | n.d. | n.d. | n.d. | n.d. | n.d. | n.d. | n.d. | n.d.
Er | n.d. | n.d. | n.d. | n.d. | n.d. | n.d. | n.d. | n.d. | n.d. | n.d. | n.d. | n.d. | n.d. | n.d. | n.d. | n.d. | n.d. | n.d. | n.d.
Tm | n.d. | n.d. | n.d. | n.d. | n.d. | n.d. | n.d. | n.d. | n.d. | n.d. | n.d. | n.d. | n.d. | n.d. | n.d. | n.d. | n.d. | n.d. | n.d.
Yb | n.d. | n.d. | n.d. | n.d. | n.d. | n.d. | n.d. | n.d. | n.d. | n.d. | n.d. | n.d. | n.d. | n.d. | n.d. | n.d. | n.d. | n.d. | n.d.
Lu | n.d. | n.d. | n.d. | n.d. | n.d. | n.d. | n.d. | n.d. | n.d. | n.d. | n.d. | n.d. | n.d. | n.d. | n.d. | n.d. | n.d. | n.d. | n.d.
Th | n.d. | n.d. | n.d. | n.d. | n.d. | n.d. | n.d. | n.d. | n.d. | n.d. | n.d. | n.d. | n.d. | n.d. | n.d. | n.d. | n.d. | n.d. | n.d.
U | n.d. | n.d. | n.d. | n.d. | n.d. | n.d. | n.d. | n.d. | n.d. | n.d. | n.d. | n.d. | n.d. | n.d. | n.d. | n.d. | n.d. | n.d. | n.d.
OKA1 | magmatic calcite
calcite carbonatite | point 1 | point 2 | point 3 | point 4 | point 5 | point 6 | point 7 | point 8 | point 9 | point 10 | point 11 | point 12 | point 13 | point 14 | point 15 | point 16 | point 17 | point 18 | point 19 | point 20 | average | stdev
Ca | 372594 | 370533 | 372679 | 370862 | 371667 | 371667 | 371667 | 371667 | 371667 | 377520 | 375457 | 378436 | 375873 | 375873 | 375873 | 381400 | 381400 | 371667 | 371667 | 371667 | 374091.8 | 3427.438
Na | 143.11 | 294.8206 | 103.4561 | 114.8018 | 120.1753 | 117.2284 | 123.0636 | 183.459 | 111.1212 | n.d. | n.d. | n.d. | n.d. | n.d. | n.d. | n.d. | n.d. | n.d. | n.d. | n.d.
Fe | 420.1004 | 465.1803 | 415.0333 | 393.3889 | 388.6335 | 367.2288 | 410.8887 | 365.7372 | 633.9009 | 138.0925 | 179.0176 | 183.8406 | 113.4059 | 146.0173 | 125.8864 | 355.6784 | 346.9176 | 3126.368 | 2149.958 | 331.9202 | 552.8597 | 742.8818
Mg | 312.1935 | 313.8089 | 327.7547 | 320.339 | 313.9677 | 300.353 | 310.5362 | 287.5365 | 351.2914 | 152.9029 | 137.0065 | 147.0137 | 80.49028 | 120.4066 | 132.9108 | 286.628 | 303.0016 | 343.6252 | 207.1664 | 65.74532 | 240.7339 | 97.31042
Mn | 539.7185 | 528.5458 | 539.357 | 529.5735 | 514.6118 | 505.1152 | 505.1071 | 501.5526 | 493.9217 | 535.0466 | 564.2957 | 546.1043 | 536.0597 | 505.2488 | 505.3427 | 474.2996 | 562.6442 | 872.9366 | 646.3809 | 200.1149 | 530.2989 | 114.8523
Si | n.d. | n.d. | n.d. | n.d. | n.d. | n.d. | n.d. | n.d. | n.d. | n.d. | n.d. | n.d. | n.d. | n.d. | n.d. | n.d. | n.d. | n.d. | n.d. | n.d. | n.d.
Sr | 30993.35 | 30433.59 | 30011.23 | 30385.87 | 30170.5 | 29404.27 | 28979.2 | 29530.13 | 28423.54 | 20169.73 | 19580 | 19689.74 | 20309.02 | 19766.09 | 19416.76 | 18471.96 | 16741.86 | 2954.739 | 1816.596 | 3597.549 | 21542.29 | 9537.947
Ba | 2059.598 | 2062.59 | 1947.787 | 1937.836 | 1922.043 | 2030.828 | 1835.14 | 2109.472 | 1842.966 | 3319.773 | 2959.935 | 2738.803 | 3294.848 | 3085.246 | 2957.695 | 1962.663 | 1789.923 | 146.5484 | 72.18823 | 430.8672 | 2025.337 | 937.8641
Y | 28.52526 | 27.58902 | 28.50124 | 28.95867 | 28.21191 | 26.87702 | 26.19114 | 27.91125 | 26.29307 | 24.239 | 28.50902 | 26.10491 | 21.1923 | 26.53385 | 24.51156 | 26.65517 | 24.55055 | 35.65361 | 16.40951 | 41.22273 | 27.23204 | 4.906727
La | 404.6525 | 394.9295 | 394.4421 | 413.4718 | 403.6771 | 393.8614 | 382.1031 | 389.1042 | 383.3739 | 368.5199 | 391.8144 | 518.045 | 290.0468 | 365.604 | 385.8048 | 434.2391 | 438.8392 | 101.9802 | 17.58383 | 0 | 343.6046 | 138.3404
Ce | 573.6568 | 561.4785 | 551.1197 | 558.3319 | 568.2915 | 546.9586 | 525.9551 | 547.8909 | 520.5079 | 498.159 | 514.5124 | 519.9773 | 439.7932 | 494.2538 | 496.0543 | 622.0387 | 584.9805 | 184.0308 | 35.12803 | 13.9441 | 467.8531 | 175.2297
Pr | 43.77387 | 42.23125 | 40.8814 | 39.98996 | 42.4009 | 41.11985 | 39.10268 | 40.52568 | 38.25372 | 35.16406 | 42.4206 | 33.91743 | 30.03322 | 37.90474 | 37.57589 | 40.90916 | 40.18201 | 15.05514 | 3.252078 | 0.9706924 | 34.28322 | 12.67024
Nd | 128.5397 | 129.422 | 125.027 | 125.6281 | 125.6959 | 116.2342 | 118.8195 | 116.8222 | 109.2527 | 93.50593 | 144.3245 | 129.0065 | 83.0094 | 112.0263 | 99.86544 | 126.4349 | 114.0749 | 55.29966 | 7.862751 | 6.392114 | 103.3622 | 38.25958
Sm | 13.22114 | 12.99755 | 12.44603 | 11.93254 | 13.4231 | 13.29403 | 10.3788 | 12.81266 | 13.2286 | 8.030613 | 8.387242 | 9.435065 | 8.079686 | 12.29718 | 8.782479 | 15.54931 | 13.24381 | 6.72987 | n.d. | n.d.
Eu | 3.36879 | 3.417809 | 3.331223 | 3.46577 | 3.972665 | 2.953973 | 2.961606 | 2.717601 | 2.903537 | 2.064625 | 2.108394 | 4.002407 | 2.077241 | 4.091398 | 1.862788 | 3.621391 | 3.477871 | 1.909076 | n.d. | 1.216444
Gd | 12.71043 | 10.40366 | 7.670075 | 11.06693 | 9.129756 | 9.627547 | 9.844677 | 10.61724 | 7.853309 | 14.5191 | 0 | 11.95754 | 7.733554 | 6.769887 | 5.137146 | 14.98046 | 16.60011 | 6.180766 | n.d. | n.d.
Tb | 1.135719 | 1.095176 | 0.8263985 | 0.9993015 | 1.064002 | 0.8663584 | 0.8981551 | 0.7940261 | 0.8412153 | 0.5708395 | 1.447719 | 0 | 0 | 1.237872 | 0 | 0 | 0 | 1.120565 | n.d. | 0.537262
Dy | 5.208002 | 5.071749 | 4.411911 | 5.371785 | 4.487346 | 3.105565 | 4.288297 | 5.335398 | 3.91943 | 6.496587 | 5.741232 | 5.92028 | 3.016748 | 8.417662 | 7.013743 | 3.756639 | 5.827918 | 4.950936 | n.d. | 7.395171
Ho | 0.8097742 | 0.705299 | 1.126623 | 0.9605658 | 1.019182 | 0.9790254 | 0.8033562 | 0.8806701 | 0.8142621 | n.d. | n.d. | n.d. | n.d. | n.d. | 1.627721 | n.d. | 1.137881 | 1.574265 | 0.8381586 | 1.48399
Er | 2.666436 | 2.750232 | 2.144447 | 1.90162 | 2.231121 | 2.375394 | 2.355711 | 2.461085 | 2.116747 | 3.522075 | n.d. | 2.107335 | 2.362398 | 1.938772 | 2.746211 | n.d. | n.d. | 5.686341 | 2.456179 | 5.576631
Tm | n.d. | n.d. | n.d. | n.d. | n.d. | n.d. | n.d. | n.d. | n.d. | n.d. | n.d. | n.d. | n.d. | n.d. | n.d. | n.d. | n.d. | n.d. | n.d. | n.d.
Yb | n.d. | n.d. | n.d. | n.d. | n.d. | n.d. | n.d. | n.d. | n.d. | n.d. | n.d. | n.d. | n.d. | n.d. | n.d. | n.d. | n.d. | n.d. | n.d. | n.d.
Lu | n.d. | n.d. | n.d. | n.d. | n.d. | n.d. | n.d. | n.d. | n.d. | n.d. | n.d. | n.d. | n.d. | n.d. | n.d. | n.d. | n.d. | n.d. | n.d. | n.d.
Th | n.d. | n.d. | n.d. | n.d. | n.d. | n.d. | n.d. | n.d. | n.d. | n.d. | n.d. | n.d. | n.d. | n.d. | n.d. | n.d. | n.d. | n.d. | n.d. | n.d.
U | n.d. | n.d. | n.d. | n.d. | n.d. | n.d. | n.d. | n.d. | n.d. | n.d. | n.d. | n.d. | n.d. | n.d. | n.d. | n.d. | n.d. | n.d. | n.d. | n.d.
OKA1 | stage 3a calcite
calcite carbonatite | point 1 | point 2 | point 3 | point 4 | point 5 | point 6 | point 7 | average | stdev
Ca | 389134.5 | 389134.5 | 389134.5 | 389134.5 | 389134.5 | 389134.5 | 389134 | 389134.4 | 0.1889822
Na | 132.6 | n.d. | n.d. | 317.2 | 136.1 | 177.9 | 98.3
Fe | 8667.9 | 1865.6 | 1355.3 | 1323.8 | 1419.7 | 848.7 | 1567.3 | 2435.471 | 2765.076
Mg | 1548.6 | 457.4 | 296.6 | 308.3 | 508.4 | 381.8 | 554.6 | 579.3857 | 438.2552
Mn | 2414.9 | 1240.1 | 1182 | 882.6 | 925.9 | 741.9 | 1162.7 | 1221.443 | 557.0482
Si | n.d. | n.d. | n.d. | n.d. | n.d. | n.d. | n.d.
Sr | n.a. | 7953 | n.a. | n.a. | n.a. | 8556.4 | 6053.7 | 7521.033 | 1306.072
Ba | n.a. | n.a. | n.a. | n.a. | n.a. | n.a. | n.a.
Y | 26.9 | 9.7 | 7.4 | 14.8 | 9.2 | 17.6 | 12.6 | 14.02857 | 6.67151
La | n.a. | 40.5 | 104.9 | 284.5 | 79.8 | n.a. | 73.8 | 116.7 | 96.57192
Ce | n.a. | 48.9 | 140.1 | 437.5 | 143.6 | n.a. | 104.3 | 174.88 | 151.6656
Pr | n.a. | 3.8 | 11.6 | 30.3 | 10.7 | n.a. | 8.7 | 13.02 | 10.12013
Nd | n.a. | 13.4 | 24.2 | 94.8 | 29.7 | n.a. | 24.4 | 37.3 | 32.68501
Sm | n.a. | n.d. | n.d. | n.d. | n.d. | n.a. | n.d.
Eu | n.a. | n.d. | n.d. | n.d. | n.d. | n.a. | n.d.
Gd | n.a. | n.d. | n.d. | 9.9 | 3.2 | n.a. | 3.6
Tb | n.a. | n.d. | n.d. | n.d. | n.d. | n.a. | n.d.
Dy | n.a. | n.d. | 1.7 | 3.7 | n.d. | n.a. | 2.5
Ho | n.a. | n.d. | n.d. | n.d. | n.d. | n.a. | n.d.
Er | n.d. | n.d. | n.d. | n.d. | n.d. | n.d. | n.d.
Tm | n.d. | n.d. | n.d. | n.d. | n.d. | n.d. | n.d.
Yb | n.d. | n.d. | n.d. | n.d. | n.d. | n.d. | n.d.
Lu | n.d. | n.d. | n.d. | n.d. | n.d. | n.d. | n.d.
Th | n.d. | n.d. | n.d. | n.d. | n.d. | n.d. | n.d.
U | n.d. | n.d. | n.d. | n.d. | n.d. | n.d. | n.d.
OKC17 | magmatic calcite
| point 1 | point 2 | point 3 | point 4 | point 5 | point 6 | point 7 | point 8 | point 9 | point 10 | point 11 | point 12 | point 13 | point 14 | point 15 | point 16 | point 17 | point 18 | average | stdev
Ca | 385399 | 387055 | 387055 | 387055 | 387055 | 382654 | 383842.75 | 383842.75 | 383842.75 | 383842.75 | 383842.75 | 383842.75 | 387274.5 | 387274.5 | 387274.5 | 387274.5 | 387274.5 | 385629.5294 | 385629.5 | 1710.176
Na | 109.8824283 | 130.1395029 | 119.1241015 | 163.4941902 | 152.9399918 | 126.855395 | n.d. | 195.478952 | 221.7166022 | 210.0939611 | 233.4681128 | 253.1521098 | 112.7097583 | 113.548858 | 63.91528751 | 160.5826323 | 107.7472207 | 145.5793591
Fe | 898.0739702 | 820.8395261 | 794.5079056 | 738.7874085 | 626.6006948 | 492.6926465 | 565.5037247 | 462.2038835 | 486.5542955 | 524.9930453 | 543.143017 | 504.6458201 | 838.2997606 | 495.2660121 | n.a. | 528.0132486 | n.a. | 835.9261664 | 634.7532 | 156.4629
Mg | 138.9245218 | 137.5779287 | 172.8362676 | 137.5255147 | 213.5192894 | 289.4723063 | 340.2204629 | 274.2364378 | 284.5458802 | 312.8060642 | 338.7185932 | 308.8654912 | 350.7092995 | 299.7790222 | 629.5171558 | 272.6088001 | 503.6668679 | 294.4429355 | 294.4429355 | 123.5754
Mn | 1380.727806 | 1076.573994 | 1018.022298 | 1019.849101 | 598.5451544 | 443.851895 | 507.4426591 | 427.1732733 | 421.3299269 | 443.8908369 | 450.4917406 | 453.2234911 | 567.2747527 | 442.5115559 | 1165.250357 | 505.7722799 | 963.9096787 | 699.1671059 | 699.1671 | 313.4434
Si | n.d. | n.d. | n.d. | n.d. | n.d. | n.d. | n.d. | n.d. | n.d. | n.d. | n.d. | n.d. | n.d. | n.d. | n.d. | n.d. | n.d. | n.d.
Sr | 21570.73245 | 22336.43512 | 22476.50773 | 22193.45272 | 21393.00256 | 17655.65621 | 15653.68916 | 25001.73527 | 24716.49183 | 25325.01104 | 25091.69742 | 25082.10277 | 19318.49749 | 21038.1697 | 9927.859415 | 21398.00012 | 15309.03567 | 20911.06333 | 20911.06 | 4097.402
Ba | 2330.345028 | 2612.996129 | 2564.682315 | 2666.531907 | 2489.341795 | 2012.629215 | 1629.778128 | 3479.024116 | 2981.490874 | 3000.155071 | 3149.725899 | 3101.383971 | 1978.480614 | 2134.160028 | 1002.634251 | 2258.526859 | 1693.92426 | 2416.81238 | 2416.81238 | 619.8212
Y | 18.09139715 | 19.68728478 | 18.72600921 | 17.94639356 | 19.33452597 | 14.66978078 | 17.5771476 | 19.68360987 | 20.94326004 | 20.60813209 | 22.20405034 | 21.60891065 | 18.30906222 | 18.05636371 | 13.13667624 | 18.27184506 | 15.78503624 | 18.50820503 | 18.50820503 | 2.297995
La | 340.9882135 | 436.6549846 | 448.1617512 | 473.6925133 | 497.2078877 | 534.5882101 | 407.9276647 | 724.0077315 | 655.8376756 | 653.9764153 | 672.4156086 | 641.5425931 | 443.2976517 | 445.440657 | 285.9211899 | 545.6011159 | 424.4888736 | 507.7500434 | 507.75 | 121.0433
Ce | 502.5942598 | 582.3168312 | 612.3943073 | 635.7546407 | 641.3414285 | 666.0288304 | 585.5967726 | 860.3681304 | 886.0700346 | 893.4471846 | 870.2350919 | 886.0140588 | 602.0057455 | 602.2625072 | 419.0862358 | 711.3713282 | 588.5791913 | 679.1450929 | 679.1451 | 142.8419
Pr | 37.72392203 | 49.94376504 | 51.32064037 | 47.98304151 | 48.82429076 | 49.97259198 | 44.01751369 | 68.48527594 | 70.0568093 | 66.79673744 | 72.78047235 | 65.77234232 | 45.27708575 | 47.65594787 | 30.62470729 | 55.04190288 | 42.74252483 | 52.64821008 | 52.64821 | 11.75633
Nd | 118.1894573 | 138.578321 | 157.4163744 | 142.217993 | 139.7046417 | 153.5648973 | 122.9040926 | 194.7188309 | 206.0867114 | 188.9819813 | 190.8642723 | 174.4815876 | 139.2959689 | 132.3091916 | 93.96494691 | 161.5125709 | 116.8488793 | 151.2729834 | 151.273 | 30.50227
Sm | 10.33172904 | 7.168565471 | 11.65321008 | 10.62544604 | 14.40398728 | 11.99288314 | 10.79706663 | 10.9334555 | 13.44447527 | 13.4259377 | 16.5041355 | 16.08310571 | 14.46472807 | 13.6311415 | 7.317116869 | 10.81561749 | 11.99528832 | 12.09340527 | 12.09341 | 2.537918
Eu | 2.312276976 | 3.706619682 | 3.69662496 | 2.520360149 | 3.330756828 | 3.012613679 | 2.688195862 | 3.576136803 | 3.014903792 | 3.052913329 | 3.749596577 | 3.616281613 | 3.573686571 | 3.357502607 | 1.994794485 | 3.12326828 | 2.797915471 | 3.12496751 | 3.124968 | 0.5104184
Gd | 6.547517985 | 7.041539929 | 10.42585278 | 7.290666911 | 7.682580008 | 8.659648455 | 4.60985719 | 7.823567856 | 4.874938386 | 11.18414707 | 9.429819897 | 8.404971027 | 8.357891758 | 7.708656054 | 4.08212683 | 9.374088459 | 6.026974022 | 7.619108507 | 7.619109 | 1.916904
Tb | n.d. | <1 | 0.636242538 | <1 | <1 | <1 | 0.711992027 | 0.538336162 | 0.896421137 | 1.00160574 | 1.269722803 | 0.601945034 | 0.556411909 | <1 | 0.659989535 | 0.7564405 | 0.641976272 | 0.639646053 | 0.7425608 | 0.2142145
Dy | 3.083345335 | 1.863062385 | 2.262096556 | 3.821338027 | 5.020134639 | 2.616127279 | 4.556329549 | 4.770047509 | 4.582464931 | 3.050764345 | 4.144980662 | 3.555778728 | 2.251676766 | 3.372461724 | 2.50832661 | 3.000941111 | 1.94303393 | 3.31781824 | 3.317818 | 0.9931927
Ho | 0.571426779 | 0.614541952 | n.d. | 0.512376232 | <1 | <1 | 0.595790858 | 0.710845216 | 0.723272481 | 0.543249263 | 0.57993276 | n.d. | <1 | 0.696164188 | 0.648907103 | 0.590032527 | n.d. | <1
Er | 1.335429973 | 1.066981189 | 1.756134704 | 2.088005391 | n.d. | 2.696300472 | 1.566884325 | 1.499769145 | n.d. | 1.892111484 | n.d. | 2.238765695 | 1.366955014 | 1.390263979 | 1.068227998 | n.d. | 0.8184275 | 1.222603345
Tm | n.d. | n.d. | n.d. | n.d. | n.d. | n.d. | n.d. | n.d. | n.d. | n.d. | n.d. | n.d. | n.d. | n.d. | n.d. | n.d. | n.d. | n.d.
Yb | n.d. | n.d. | n.d. | n.d. | n.d. | n.d. | n.d. | n.d. | n.d. | n.d. | n.d. | n.d. | n.d. | n.d. | n.d. | n.d. | n.d. | n.d.
Lu | n.d. | n.d. | n.d. | n.d. | n.d. | n.d. | n.d. | n.d. | n.d. | n.d. | n.d. | n.d. | n.d. | n.d. | n.d. | n.d. | n.d. | n.d.
Th | n.d. | n.d. | n.d. | n.d. | n.d. | n.d. | n.d. | n.d. | n.d. | n.d. | n.d. | n.d. | n.d. | n.d. | n.d. | n.d. | n.d. | n.d.
U | n.d. | n.d. | n.d. | n.d. | n.d. | n.d. | n.d. | n.d. | n.d. | n.d. | n.d. | n.d. | n.d. | n.d. | n.d. | n.d. | n.d. | n.d.
OKC17 | stage 3a calcite
| point 1 | point 2 | point 3 | point 4 | point 5 | point 6 | point 7 | point 8 | point 9 | point 10 | average | stdev
Ca | 408385.6667 | 408385.6667 | 408385.6667 | 408385.6667 | 408385.6667 | 395711 | 387055 | 387055 | 387055 | 387055 | 398585.9 | 10647.32
Na | n.d. | n.d. | n.d. | n.d. | n.d. | n.d. | n.d. | n.d. | n.d. | n.d.
Fe | 2411.438303 | 1749.54906 | 3419.143802 | 3255.022626 | 3549.139605 | 3272.862136 | 1529.201188 | 2046.493855 | 2331.244157 | 1307.915538 | 2487.201027 | 835.3268
Mg | 1238.603797 | 1133.296779 | 1398.410141 | 1462.732536 | 1231.639328 | 1059.203917 | 1229.269349 | 1183.526064 | 1081.187628 | 1442.251938 | 1246.012 | 144.4985
Mn | 246.7011308 | 255.9425004 | 346.3295164 | 368.9630622 | 245.3243572 | 203.7314319 | 249.6043414 | 314.6148181 | 282.5322526 | 465.7080402 | 297.9451 | 77.75788
Si | 0 | 0 | 0 | 0 | 0 | 0 | 0 | 0 | 0 | 0
Sr | 5707.261333 | 16069.09123 | 2265.174116 | 4052.592593 | 1788.999113 | 3931.546186 | 2680.6144 | 3304.636846 | 2012.19354 | 4927.749229 | 4673.986 | 4202.871
Ba | 260.0186903 | n.a. | 29.03310186 | 190.2293557 | 4.60212639 | 13.96237906 | 29.71533312 | 65.20151202 | 13.02198912 | 223.5167228 | 92.14457893 | 102.2887
Y | 13.11496365 | 12.00917339 | 13.78892035 | 13.73812924 | 7.741106652 | 30.04791026 | 19.36853708 | 8.417263398 | 7.646764784 | 13.75348936 | 13.96263 | 6.683043
La | 14.33221183 | 32.8821815 | 29.15619816 | 35.14262835 | 0 | n.a. | 14.31446528 | 15.73606791 | 8.905697123 | n.a. | 18.80868 | 12.38343
Ce | 35.17565141 | 45.20277545 | 60.72042947 | 50.36136363 | 1.304590971 | n.a. | 21.16423137 | 28.08153445 | 11.15450041 | n.a. | 31.64563 | 20.19515
Pr | 2.313966089 | 3.081698072 | 5.900336947 | 4.204873298 | 0.295006725 | n.a. | 2.127049176 | 1.79380455 | 0.919422664 | n.a. | 2.57952 | 1.804332
Nd | 9.83608988 | 12.17702428 | 19.33804127 | 13.70329458 | 1.880999475 | n.a. | 6.477530459 | 7.777513819 | 2.622631585 | n.a. | 9.226641 | 5.838126
Sm | n.d | n.d | n.d | n.d | n.d | n.a. | n.d | n.d | n.d | n.d
Eu | n.d. | n.d. | n.d. | n.d. | n.d. | n.a. | n.d. | n.d. | n.d. | n.d.
Gd | n.d. | n.d. | n.d. | n.d. | n.d. | n.a. | n.d. | n.d. | n.d. | n.d.
Tb | n.d. | n.d. | n.d. | n.d. | n.d. | n.a. | n.d. | n.d. | n.d. | n.d.
Dy | 1.455560794 | 1.310528091 | n.d. | n.d. | n.d. | n.a. | 2.875666903 | 0.601793106 | 1.82635927 | 2.029740141
Ho | <1 | <1 | <1 | 0.532206588 | n.d. | n.a. | 0.92418283 | <1 | <1 | 0.60333024
Er | 1.883327229 | 1.017403017 | 1.938856102 | 2.007766126 | n.d. | n.a. | 2.108442113 | 1.308133074 | 1.039762921 | 0.859499627
Tm | n.d. | n.d. | n.d. | n.d. | n.d. | n.a. | n.d. | n.d. | n.d. | n.d.
Yb | 2.416690347 | 2.460142775 | 2.109694408 | 2.922113552 | 4.699618466 | n.a. | 1.834276844 | 0.921265387 | 1.708613918 | 1.176993488 | 2.249934 | 1.113935
Lu | n.d. | n.d. | n.d. | n.d. | n.d. | n.a. | n.d. | n.d. | n.d. | n.d.
Th | n.d. | n.d. | n.d. | n.d. | n.d. | n.a. | n.d. | n.d. | n.d. | n.d.
U | n.d. | n.d. | n.d. | n.d. | n.d. | n.a. | n.d. | n.d. | n.d. | n.d.
OKC19-1 | magmatic calcite
| point 1 | point 2 | point 3 | point 4 | point 5 | average | stdev
Ca | 382502 | 382210 | 382151 | 380583 | 382231 | 381935.4 | 767.9989
Na | 163.4825 | 144.3793 | 147.8487 | 153.3268 | 119.5896 | 145.7254 | 16.29799
Fe | 395.866 | 513.853 | 401.3705 | 385.9285 | 491.2429 | 437.6522 | 60.03399
Mg | 265.786 | 263.0186 | 260.8588 | 269.8233 | 328.0224 | 277.5018 | 28.43988
Mn | 414.5953 | 478.8541 | 401.8391 | 384.3742 | 413.5972 | 418.652 | 35.79083
Si | n.d. | n.d. | n.d. | n.d. | n.d.
Sr | 21115.97 | 20495.49 | 21003.37 | 21423.18 | 17155.73 | 20238.75 | 1755.56
Ba | 2288.834 | 2049.789 | 2028.042 | 2115.817 | 1726.952 | 2041.887 | 203.6458
Y | 16.60134 | 17.60975 | 16.97916 | 18.31196 | 17.72199 | 17.44484 | 0.6678789
La | 530.4206 | 478.276 | 492.2929 | 457.1357 | 450.6349 | 481.752 | 31.88284
Ce | 679.1507 | 621.9758 | 655.1057 | 607.2916 | 588.658 | 630.4364 | 36.51835
Pr | 49.50117 | 49.1685 | 46.21239 | 42.48839 | 42.30457 | 45.935 | 3.47524
Nd | 132.939 | 129.102 | 132.7785 | 117.1071 | 118.3702 | 126.0594 | 7.762084
Sm | 10.54363 | 11.40659 | 13.19841 | 12.41683 | 8.688633 | 11.25082 | 1.74942
Eu | 2.504693 | 2.210289 | 2.96235 | 2.633643 | 2.457178 | 2.55363 | <1
Gd | 7.64745 | 7.660527 | 8.823045 | 7.03602 | 6.930344 | 7.619477 | 0.7527234
Tb | 0.8167623 | 0.2945372 | 0.8763558 | 0.9017524 | 0.3671263 | 0.6513068 | <1
Dy | 2.742582 | 2.168899 | 1.720871 | 2.921724 | 2.568256 | 2.424467 | <1
Ho | 0.6522388 | 0.5081643 | 0.5759903 | 0.6000909 | 0.4071871 | 0.5487343 | <1
Er | 0.4521476 | 1.924913 | 0.8984031 | 1.767989 | 1.164371 | 1.241565 | 0.6105296
Tm | n.d. | n.d. | n.d. | n.d. | n.d.
Yb | 1.327003 | 1.139376 | 0.9416832 | 1.220906 | 0.8876104 | 1.103316 | <1
Lu | n.d. | n.d. | n.d. | n.d. | n.d.
Th | n.d. | n.d. | n.d. | n.d. | n.d.
U | n.d. | n.d. | n.d. | n.d. | n.d.
OKC19-2 | stage 3a calcite
| point 1 | point 2 | point 3 | point 4 | point 5 | point 6 | point 7 | point 8 | point 9 | point 10 | point 11 | point 12 | point 13 | point 14 | point 15 | point 16 | point 17 | point 18 | point 19 | point 20 | point 21 | point 22 | point 23 | point 24 | point 25 | point 26 | point 27 | average | stdev
Ca | 397430 | 380162 | 385094 | 396499 | 396499 | 388231 | 388231 | 388231 | 388231 | 388231 | 388231 | 388231 | 388231 | 385213 | 385213 | 380929 | 385213 | 390083 | 385213 | 385213 | 385213 | 385213 | 385086 | 385086 | 383551 | 383551 | 383551 | 387031.9 | 4222.024
Na | n.d. | n.d. | n.d. | n.d. | n.d. | n.d. | n.d. | n.d. | n.d. | n.d. | n.d. | n.d. | n.d. | n.d. | n.d. | n.d. | n.d. | n.d. | n.d. | n.d. | n.d. | n.d. | n.d. | n.d. | n.d. | n.d. | n.d.
Fe | 8956.498 | 4819.72 | 4047.167 | 2823.408 | n.a. | 3218.377 | 3910.029 | 3316.415 | 3422.164 | 3500.134 | 3171.213 | n.a. | n.a. | n.a. | n.a. | n.a. | n.a. | n.a. | n.a. | n.a. | n.a. | n.a. | n.a. | n.a. | n.a. | n.a. | n.a. | 4118.512 | 1790.156
Mg | 1419.85 | 451.3086 | 443.6755 | 244.408 | 3144.185 | 166.6963 | 376.7108 | 169.3196 | 182.2418 | 207.9881 | 211.733 | 1902.86 | 2981.367 | n.a. | n.a. | n.a. | n.a. | n.a. | n.a. | n.a. | n.a. | n.a. | n.a. | n.a. | n.a. | n.a. | n.a. | 915.5648 | 1091.4
Mn | 5070.327 | 5288.272 | 3261.977 | 4089.626 | n.a. | 3850.824 | 7963.001 | 4011.157 | 4090.772 | 3973.372 | 3779.478 | n.a. | n.a. | n.a. | n.a. | n.a. | n.a. | n.a. | n.a. | n.a. | n.a. | n.a. | n.a. | n.a. | n.a. | n.a. | n.a. | 4537.881 | 1343.715
Si | n.d. | n.d. | n.d. | n.d. | n.d. | n.d. | n.d. | n.d. | n.d. | n.d. | n.d. | n.d. | n.d. | n.a. | n.a. | n.a. | n.a. | n.a. | n.a. | n.a. | n.a. | n.a. | n.a. | n.a. | n.a. | n.a. | n.a.
Sr | 2454.3 | 2439.822 | 2482.754 | 1885.459 | n.a. | 1922.036 | 1469.675 | 1947.845 | 1934.87 | 1884.88 | 1795.533 | 2097.37 | 1332.134 | 2300.266 | 1625.555 | 2426.325 | 1552.113 | 2060.564 | 7217.273 | 3101.934 | 3097.425 | 3281.311 | 3181.76 | 3014.886 | 2069.665 | 2986.293 | 2707.725 | 2471.914 | 1121.826
Ba | n.d. | n.d. | n.d. | n.d. | n.d. | n.d. | n.d. | n.d. | n.d. | n.d. | n.d. | n.d. | n.d. | n.d. | n.d. | n.d. | n.d. | n.d. | n.d. | n.d. | n.d. | n.d. | n.d. | n.d. | n.d. | n.d. | n.d.
Y | 49.18129 | 30.49864 | 51.07281 | 47.15295 | n.a. | 94.02943 | n.a. | 94.69182 | 90.81789 | 64.6528 | 94.48024 | 20.7883 | 27.27218 | 47.69901 | 58.01462 | n.a. | n.a. | n.a. | 65.2173 | 39.92658 | 32.76022 | 30.98596 | 36.14991 | 55.49607 | 26.49754 | 29.14866 | 62.04957 | 52.20835 | 23.76847
La | 6.57919 | 4.621585 | 10.5567 | 4.82559 | n.a. | 4.302793 | 2.265499 | n.d. | 1.089856 | 5.283749 | 1.191498 | n.a. | n.a. | 8.270398 | 7.120663 | n.a. | n.a. | n.a. | n.a. | 0.6863825 | 2.657367 | 1.909578 | 4.532963 | n.a. | 4.59967 | 2.452327 | 9.219154
Ce | 9.67333 | 9.36619 | 19.56889 | 13.04964 | n.a. | 2.159575 | 2.9 | n.d. | n.d. | n.d. | n.d. | n.a. | n.a. | 15.52889 | 12.12946 | n.a. | n.a. | n.a. | n.a. | n.a. | 4.969693 | 3.348171 | 3.188055 | n.a. | 7.978963 | 4.401037 | 17.225
Pr | 0.9221793 | 0.7529142 | 2.108131 | 0.8462172 | n.a. | 0.654742 | 0.21 | n.d. | 0.2037094 | 0.1781294 | 0.24675 | n.a. | n.a. | 1.555426 | 0.9679124 | n.a. | n.a. | n.a. | n.a. | 0.2151172 | 0.4684985 | 0.4034836 | 0.258087 | 8.151068 | 0.7890819 | 0.4353273 | 1.73162 | 1.110442 | 1.792855
Nd | n.d. | 2.462314 | n.d. | 2.906146 | n.a. | 0.9035102 | n.d. | 0.9 | n.d. | n.d. | n.d. | n.a. | n.a. | 4.940674 | 3.313361 | n.a. | n.a. | n.a. | n.a. | 0.5379989 | 1.755442 | 1.267409 | 1.174794 | 28.48032 | 2.123437 | 1.696924 | 5.799711
Sm | n.d. | n.d. | 2.360219 | 1.278999 | n.a. | n.d. | n.d. | n.d. | n.d. | n.d. | n.d. | n.a. | n.a. | 0.8373309 | 0.7560052 | n.a. | n.a. | n.a. | n.a. | 0.5479624 | 0.8354947 | 0.5098725 | n.d. | 3.579538 | 0.58087 | 0.5278985 | 1.425437
Eu | n.d. | n.d. | n.d. | 0.4608926 | n.a. | n.a. | n.d. | n.d. | n.d. | n.d. | n.d. | n.a. | n.a. | 0.3785828 | 0.2593933 | n.a. | n.a. | n.a. | n.a. | n.d. | 0.2423488 | 0.2102418 | n.d. | n.d. | 0.2990558 | 0.3585746 | 0.534803
Gd | n.d. | 2.8 | n.d. | 1.764055 | n.a. | 0.7249551 | n.d. | n.d. | 1.35072 | 1.124866 | 1.696703 | n.a. | n.a. | 1.581811 | 1.080057 | n.a. | n.a. | n.a. | n.a. | 0.5550803 | 0.7787415 | 0.9972259 | 0.2834558 | 4.130193 | 0.7492747 | 0.7286164 | 1.990035
Tb | n.d. | 0.2801487 | 0.4570858 | 0.5284141 | n.a. | 0.4560426 | 0.5 | n.d. | 0.566459 | n.d. | 0.4815039 | n.a. | n.a. | 0.3512527 | 0.3903947 | n.a. | n.a. | n.a. | n.a. | 0.1957863 | 0.2597707 | 0.227456 | 0.1358877 | 0.7099191 | 0.2433071 | 0.1935829 | 0.5617806
Dy | 2.740981 | 3.713302 | 3.749058 | 4.210738 | n.a. | 5.355421 | n.a. | n.a. | 4.873793 | 5.265527 | 6.098562 | n.a. | n.a. | 3.948587 | 4.98085 | n.a. | n.a. | n.a. | n.a. | 2.733446 | 2.788214 | 2.434084 | 2.532048 | 4.697026 | 2.157671 | 2.522105 | 6.017563 | 3.934388 | 1.307949
Ho | 1.018922 | 0.7125811 | 1.476692 | 1.737293 | n.a. | 2.648826 | n.d. | 2.6 | 2.87682 | 2.577535 | 2.705831 | n.a. | n.a. | 1.330588 | 1.507544 | n.a. | n.a. | n.a. | n.a. | 1.065987 | 0.8991401 | 0.8647041 | 0.9002032 | 1.245367 | 0.6690908 | 0.6973805 | 1.760636
Er | 6.439341 | 3.373125 | 5.377015 | 9.56574 | n.a. | n.a. | 1.8 | n.a. | 14.33819 | 10.51468 | n.a. | n.a. | n.a. | 7.221323 | 10.23316 | n.a. | n.a. | n.a. | n.a. | 6.442648 | 4.550473 | 4.36381 | 5.552949 | 6.761721 | 3.558871 | 4.181479 | 9.120835 | 6.670315 | 3.204261
Tm | 2.193939 | 1.260936 | 0.9257945 | 2.346513 | n.a. | 4.19888 | 0.3 | n.a. | 4.83083 | 2.715568 | 3.901006 | n.a. | n.a. | 1 | 2 | n.a. | n.a. | n.a. | n.a. | 7 | 8 | 9 | 10 | 11 | 12 | 13 | 14 | 5.772288 | 4.548195
Yb | 19.12138 | 12.15929 | 8.487228 | 26.37752 | n.a. | 43.72738 | 4.9 | n.a. | 40.82677 | 33.36621 | 34.83118 | n.a. | n.a. | 15.87108 | 23.65144 | n.a. | n.a. | n.a. | n.a. | 16.04943 | 12.12401 | 9.499874 | 13.11787 | 12.33718 | 10.21266 | 9.754505 | 18.47974 | 19.20499 | 11.48491
Lu | 2.783223 | 1.09094 | 1.045302 | 3.822668 | n.a. | 5.860607 | 0.4262187 | 7.917217 | 5.938988 | 4.856419 | 5.283134 | n.a. | n.a. | 2.448665 | 3.323803 | n.a. | n.a. | n.a. | n.a. | 2.490254 | 1.97946 | 1.653546 | 1.934773 | 1.865487 | 1.631491 | 1.582094 | 2.829798 | 3.038204 | 1.977508
Th | n.d. | n.d. | n.d. | n.d. | n.d. | n.d. | n.d. | n.d. | n.d. | n.d. | n.d. | n.d. | n.d. | n.d. | n.d. | n.d. | n.d. | n.d. | n.d. | n.d. | n.d. | n.d. | n.d. | n.d. | n.d. | n.d. | n.d.
U | n.d. | n.d. | n.d. | n.d. | n.d. | n.d. | n.d. | n.d. | n.d. | n.d. | n.d. | n.d. | n.d. | n.d. | n.d. | n.d. | n.d. | n.d. | n.d. | n.d. | n.d. | n.d. | n.d. | n.d. | n.d. | n.d. | n.d.
200 um
type 4a
fluorite
quartz
dolomite
7
4
5
6

## fluorite
Chemical analyses of stage 3 and 4 fluorite | [6 empty] | n.a. = not analysed |  | n.d. = not detected
Combine EPMA and LA-ICP-MS analyses of fluorite
Average LA-ICP-MS of stage 3b and 4 fluorite. Note: the LA-ICP-MS data were calculated using the calcium content determined by EPMA. Mg, Th, U and Sm to Lu were under the limit of detection.
|  | n = 6 | n = 49 | n = 74 | n = 15
|  | OKC19-2 | OKC3-OKC8 | OKC6-OKC8 | OKC8
|  | stage 3b | type 4a | type 4b | type 4c
EPMA (wt%)
| CaO | 72.492552 | 69.624192 | 69.946008 | 69.512256
LA-ICP-MS (ppm)
| Na | 31 | n.d. | n.d. | n.d.
| Sr | 2713 | 1516.012 | 1976 | 1935
| Ba | 5 | n.d. | n.d. | n.d.
| La | 4 | 53 | 13 | 27
| Ce | 7 | 71.4 | 24 | 36
| Pr | < 1 | 5 | n.d. | n.d.
| Nd | 1.2 | 16 | n.d. | n.d.
| Y | 120 | n.d. | 120 | 145
LA-ICP-MS analysis of stage 3 and 4 fluorite
OKC19-2
intensely altered | stage 3b fluorite
calcite carbonatite | point 1 | point 2 | point 3 | point 4 | point 5 | point 6 | average | stdev
Ca | 521601 | 520997 | 520323 | 513952 | 516844 | 515151 | 518144.7 | 2973.758
Na | 4.308726 | n.a. | 7.899882 | 77.2015 | 17.91934 | 45.36567 | 30.53902 | 27.41179
Sr | 350.4815 | 4018.55 | 1594.342 | n.a. | 5000.957 | 2600.849 | 2713.036 | 1660.402
Ba | 1.08371 | 6.29267 | 2.230554 | n.a. | 12.01526 | 4.571592 | 5.238758 | 3.84163
Y | 75.75082 | 213.7471 | 71.17866 | 154.9712 | 69.84027 | 136.2012 | 120.2816 | 53.4338
La | 0.1587524 | 4.602807 | 1.434432 | 12.42974 | 4.482645 | 2.622768 | 4.288524 | 3.966347
Ce | < 1 | 3.693987 | 2.186832 | 21.25055 | 6.700542 | 4.996701 | 7.765722 | 6.904283
Pr | < 0.1 | 0.5244018 | < 1 | n.a. | 0.6128096 | < 1 | 0.5686057 | < 0.1
Nd | < 1 | 1.934858 | 0.597074 | n.a. | 1.729651 | 1.419451 | 1.420258 | 0.509453
Sm | n.d. | 0.6310804 | n.d. | 0.9892496 | < 1 | n.d.
Eu | n.d. | < 1 | 0.1722573 | 0.7114441 | < 1 | < 1
Gd | n.d. | 1.193998 | 0.7406965 | 1.407866 | 0.7522699 | 1.146938
Tb | < 0.1 | < 1 | < 1 | < 1 | < 1 | < 0.1
Dy | < 1 | 1.967992 | 1.434573 | 2.246261 | 3.690134 | 2.139326 | 2.295657 | 0.751036
Ho | < 1 | 1.046109 | 0.5255364 | 0.7101787 | 1.410134 | 1.017561 | 0.9419037 | < 1
Er | 0.6391 | 8.677835 | 2.618978 | 5.768655 | 8.596999 | 8.683031 | 5.830766 | 3.192859
Tm | < 0.1 | 4.498195 | 0.6754236 | 2.052872 | 2.439918 | 2.492494 | 2.431781 | 1.224923
Yb | 0.5576946 | 76.0555 | 6.851409 | 27.5585 | 22.87655 | 30.4264 | 27.38767 | 24.28908
Lu | < 0.1 | 14.61459 | 1.229632 | 4.980774 | 3.779486 | 6.213951 | 6.163686 | 4.53539
Th | < 0.1 | 2.84844 | 0.5224284 | 2.005988 | 1.132047 | < 0.1 | 1.627226 | 0.8804267 |  | SEM-CL image showing stage 3b fluorite analysed points by LA-ICP-MS in OKC19-2
U | n.d. | < 0.1 | < 0.1 | < 0.1 | < 0.1 | n.d.
OKC3/OKC8 | OKC3 | type 4a fluorite | [27 empty] | OKC8
fluorite rich rock | point 1 | point 2 | point 3 | point 4 | point 5 | point 6 | point 7 | point 8 | point 9 | point 10 | point 11 | point 12 | point 13 | point 14 | point 15 | point 16 | point 17 | point 18 | point 19 | point 20 | point 21 | point 22 | point 23 | point 24 | point 25 | point 26 | point 27 | point 28 | point 29 | point 30 | point 31 | point 32 | point 33 | point 34 | point 35 | point 36 | point 37 | point 38 | point 39 | point 40 | point 41 | point 42 | point 43 | point 44 | point 45 | point 46 | point 47 | point 48 | point 49 | average | stdev
Ca | 501429 | 503053 | 498801 | 498174 | 498981 | 498255 | 502163 | 502574 | 503915 | 500967 | 494746 | 496764 | 499732 | 501914 | 503483 | 496875 | 498738 | 500108 | 500609 | 500424 | 500250 | 502210 | 499113 | 502190 | 503639 | 503915 | 500642 | 502657 | 502171 | 455224 | 496377 | 496740 | 491754 | 491835 | 493108 | 499383 | 499053 | 497797 | 496433 | 496828 | 498860 | 492854 | 494190 | 497074 | 491851 | 495456 | 493810 | 497955 | 494347 | 497743.3 | 7087.696
Na | n.d. | n.d. | n.d. | n.d. | n.d. | n.d. | n.d. | n.d. | n.d. | n.d. | n.d. | n.d. | n.d. | n.d. | n.d. | n.d. | n.d. | n.d. | n.d. | n.d. | n.d. | n.d. | n.d. | n.d. | n.d. | n.d. | n.d. | n.d. | n.d. | n.d. | n.d. | n.d. | n.d. | n.d. | n.d. | n.d. | n.d. | n.d. | n.d. | n.d. | n.d. | n.d. | n.d. | n.d. | n.d. | n.d. | n.d. | n.d. | n.d. | n.d.
Sr | 256.0843 | 2400.847 | 2290.977 | 2336.844 | 2452.802 | 2366.43 | 2977.868 | 1442.275 | 156.8478 | 285.1719 | 1197.876 | 1360.999 | 2760.255 | 3249.767 | 1643.093 | 1719.769 | 2766.752 | 1667.919 | 2788.795 | 955.6723 | 230.2819 | 246.668 | 1501.451 | 385.1538 | 2161.41 | 1027.429 | 1149.355 | 1105.633 | 2434.745 | 3259.735 | 886.6489 | 1181.976 | 1364.609 | 1548.118 | 945.9675 | 1287.013 | 1170.476 | 1230.911 | 579.5261 | 1089.751 | 314.0993 | 498.3781 | 691.0111 | 341.1259 | 983.0889 | 1681.794 | 824.3322 | 3425.708 | 2154.155 | 1485.257 | 911.7518
Ba | n.d. | n.d. | n.d. | n.d. | n.d. | n.d. | n.d. | n.d. | n.d. | n.d. | n.d. | n.d. | n.d. | n.d. | n.d. | n.d. | n.d. | n.d. | n.d. | n.d. | n.d. | n.d. | n.d. | n.d. | n.d. | n.d. | n.d. | n.d. | n.d. | n.d. | n.d. | n.d. | n.d. | n.d. | n.d. | n.d. | n.d. | n.d. | n.d. | n.d. | n.d. | n.d. | n.d. | n.d. | n.d. | n.d. | n.d. | n.d. | n.d. | n.d.
Y | n.d. | n.d. | n.d. | n.d. | n.d. | n.d. | n.d. | n.d. | n.d. | n.d. | n.d. | n.d. | n.d. | n.d. | n.d. | n.d. | n.d. | n.d. | n.d. | n.d. | n.d. | n.d. | n.d. | n.d. | n.d. | n.d. | n.d. | n.d. | n.d. | n.d. | n.d. | n.d. | n.d. | n.d. | n.d. | n.d. | n.d. | n.d. | n.d. | n.d. | n.d. | n.d. | n.d. | n.d. | n.d. | n.d. | n.d. | n.d. | n.d. | n.d.
La | 40.74292 | 56.76385 | 81.95692 | 107.3479 | 40.6849 | 41.75789 | 72.09429 | 24.18343 | n.d. | 28.4809 | 41.00562 | 76.96847 | 77.66811 | 182.9819 | 59.23637 | 24.81488 | 109.309 | 302.4559 | 118.1088 | 32.70109 | 9.467653 | 12.11748 | 25.39541 | 104.4994 | 34.97654 | 10.13441 | 128.7603 | 25.42264 | 72.04093 | 51.58932 | n.d. | 36.19937 | n.d. | n.d. | n.d. | 42.82611 | 52.66015 | 55.9907 | 12.1331 | 7.211413 | 22.92229 | 10.4208 | 12.86949 | 3.809028 | 107.261 | 21.58028 | 33.93177 | 40.07958 | 58.95224 | 57.1026
Ce | 17.11867 | 75.36325 | 60.79721 | 116.661 | 81.2534 | 43.06531 | 139.5722 | 27.20793 | n.d. | 24.47719 | 24.07121 | 86.98664 | 106.7998 | 173.183 | 183.145 | 57.82173 | 149.2501 | 279.1775 | 78.70591 | 29.38286 | 7.099005 | 12.21285 | 51.03794 | 101.3922 | 67.33372 | 22.13305 | 152.5228 | 51.52549 | 41.36273 | 86.99139 | n.d. | n.d. | n.d. | 80.2139 | 47.00474 | 41.33023 | 54.6046 | 65.8231 | 17.18596 | 30.40312 | 21.38749 | 18.16493 | 16.77806 | 26.16912 | 146.7955 | 46.90732 | 36.21301 | 45.95733 | 117.1011 | 70.21535
Pr | n.d. | 6.445866 | 2.924547 | 8.720346 | 4.878831 | 1.838418 | 8.085343 | n.d. | n.d. | n.d. | n.d. | 7.134251 | 6.595205 | 11.29318 | 8.81281 | 2.403481 | 11.92933 | 11.76405 | 4.223853 | 0.7558356 | n.d. | n.d. | 5.297834 | 3.9729 | 5.420324 | 3.810852 | 4.249843 | n.d. | n.d. | 5.543848 | n.d. | n.d. | n.d. | 13.24672 | 9.632528 | 11.80442 | 4.144424 | n.d. | 1.524616 | 5.990781 | n.d. | 2.226068 | 3.848814 | 2.092311 | 2.81386 | 6.146578 | 2.465453 | n.d. | n.d. | 5.819319
Nd | n.d. | 33.08598 | n.d. | 16.72376 | 25.73053 | n.d. | 20.61588 | n.d. | n.d. | n.d. | n.d. | 27.97886 | 21.8379 | 38.36971 | 14.80616 | 7.767631 | 13.01181 | 47.44433 | n.d. | n.d. | n.d. | n.d. | n.d. | n.d. | n.d. | 8.637201 | n.d. | n.d. | n.d. | 15.00359 | n.d. | 57.82997 | 88.88154 | 45.0298 | 42.87907 | 14.71322 | n.d. | n.d. | n.d. | 10.66715 | n.d. | n.d. | n.d. | 8.659531 | n.d. | 23.63722 | 8.604346 | n.d. | n.d. | 26.90524
Sm | n.d. | n.d. | n.d. | n.d. | n.d. | n.d. | n.d. | n.d. | n.d. | n.d. | n.d. | n.d. | n.d. | n.d. | n.d. | n.d. | n.d. | n.d. | n.d. | n.d. | n.d. | n.d. | n.d. | n.d. | n.d. | n.d. | n.d. | n.d. | n.d. | n.d. | n.d. | n.d. | n.d. | n.d. | n.d. | n.d. | n.d. | n.d. | n.d. | n.d. | n.d. | n.d. | n.d. | n.d. | n.d. | n.d. | n.d. | n.d. | n.d. | n.d.
Eu | n.d. | n.d. | n.d. | n.d. | n.d. | n.d. | n.d. | n.d. | n.d. | n.d. | n.d. | n.d. | n.d. | n.d. | n.d. | n.d. | n.d. | n.d. | n.d. | n.d. | n.d. | n.d. | n.d. | n.d. | n.d. | n.d. | n.d. | n.d. | n.d. | n.d. | n.d. | n.d. | n.d. | n.d. | n.d. | n.d. | n.d. | n.d. | n.d. | n.d. | n.d. | n.d. | n.d. | n.d. | n.d. | n.d. | n.d. | n.d. | n.d. | n.d.
Gd | n.d. | n.d. | n.d. | n.d. | n.d. | n.d. | n.d. | n.d. | n.d. | n.d. | n.d. | n.d. | n.d. | n.d. | n.d. | n.d. | n.d. | n.d. | n.d. | n.d. | n.d. | n.d. | n.d. | n.d. | n.d. | n.d. | n.d. | n.d. | n.d. | n.d. | n.d. | n.d. | n.d. | n.d. | n.d. | n.d. | n.d. | n.d. | n.d. | n.d. | n.d. | n.d. | n.d. | n.d. | n.d. | n.d. | n.d. | n.d. | n.d. | n.d.
Tb | n.d. | n.d. | n.d. | n.d. | n.d. | n.d. | n.d. | n.d. | n.d. | n.d. | n.d. | n.d. | n.d. | n.d. | n.d. | n.d. | n.d. | n.d. | n.d. | n.d. | n.d. | n.d. | n.d. | n.d. | n.d. | n.d. | n.d. | n.d. | n.d. | n.d. | n.d. | n.d. | n.d. | n.d. | n.d. | n.d. | n.d. | n.d. | n.d. | n.d. | n.d. | n.d. | n.d. | n.d. | n.d. | n.d. | n.d. | n.d. | n.d. | n.d.
Dy | n.d. | n.d. | n.d. | n.d. | n.d. | n.d. | n.d. | n.d. | n.d. | n.d. | n.d. | n.d. | n.d. | n.d. | n.d. | n.d. | n.d. | n.d. | n.d. | n.d. | n.d. | n.d. | n.d. | n.d. | n.d. | n.d. | n.d. | n.d. | n.d. | n.d. | n.d. | n.d. | n.d. | n.d. | n.d. | n.d. | n.d. | n.d. | n.d. | n.d. | n.d. | n.d. | n.d. | n.d. | n.d. | n.d. | n.d. | n.d. | n.d. | n.d.
Ho | n.d. | n.d. | n.d. | n.d. | n.d. | n.d. | n.d. | n.d. | n.d. | n.d. | n.d. | n.d. | n.d. | n.d. | n.d. | n.d. | n.d. | n.d. | n.d. | n.d. | n.d. | n.d. | n.d. | n.d. | n.d. | n.d. | n.d. | n.d. | n.d. | n.d. | n.d. | n.d. | n.d. | n.d. | n.d. | n.d. | n.d. | n.d. | n.d. | n.d. | n.d. | n.d. | n.d. | n.d. | n.d. | n.d. | n.d. | n.d. | n.d. | n.d.
Er | n.d. | n.d. | n.d. | n.d. | n.d. | n.d. | n.d. | n.d. | n.d. | n.d. | n.d. | n.d. | n.d. | n.d. | n.d. | n.d. | n.d. | n.d. | n.d. | n.d. | n.d. | n.d. | n.d. | n.d. | n.d. | n.d. | n.d. | n.d. | n.d. | n.d. | n.d. | n.d. | n.d. | n.d. | n.d. | n.d. | n.d. | n.d. | n.d. | n.d. | n.d. | n.d. | n.d. | n.d. | n.d. | n.d. | n.d. | n.d. | n.d. | n.d.
Tm | n.d. | n.d. | n.d. | n.d. | n.d. | n.d. | n.d. | n.d. | n.d. | n.d. | n.d. | n.d. | n.d. | n.d. | n.d. | n.d. | n.d. | n.d. | n.d. | n.d. | n.d. | n.d. | n.d. | n.d. | n.d. | n.d. | n.d. | n.d. | n.d. | n.d. | n.d. | n.d. | n.d. | n.d. | n.d. | n.d. | n.d. | n.d. | n.d. | n.d. | n.d. | n.d. | n.d. | n.d. | n.d. | n.d. | n.d. | n.d. | n.d. | n.d.
Yb | n.d. | n.d. | n.d. | n.d. | n.d. | n.d. | n.d. | n.d. | n.d. | n.d. | n.d. | n.d. | n.d. | n.d. | n.d. | n.d. | n.d. | n.d. | n.d. | n.d. | n.d. | n.d. | n.d. | n.d. | n.d. | n.d. | n.d. | n.d. | n.d. | n.d. | n.d. | n.d. | n.d. | n.d. | n.d. | n.d. | n.d. | n.d. | n.d. | n.d. | n.d. | n.d. | n.d. | n.d. | n.d. | n.d. | n.d. | n.d. | n.d. | n.d.
Lu | n.d. | n.d. | n.d. | n.d. | n.d. | n.d. | n.d. | n.d. | n.d. | n.d. | n.d. | n.d. | n.d. | n.d. | n.d. | n.d. | n.d. | n.d. | n.d. | n.d. | n.d. | n.d. | n.d. | n.d. | n.d. | n.d. | n.d. | n.d. | n.d. | n.d. | n.d. | n.d. | n.d. | n.d. | n.d. | n.d. | n.d. | n.d. | n.d. | n.d. | n.d. | n.d. | n.d. | n.d. | n.d. | n.d. | n.d. | n.d. | n.d. | n.d.
Th | n.d. | n.d. | n.d. | n.d. | n.d. | n.d. | n.d. | n.d. | n.d. | n.d. | n.d. | n.d. | n.d. | n.d. | n.d. | n.d. | n.d. | n.d. | n.d. | n.d. | n.d. | n.d. | n.d. | n.d. | n.d. | n.d. | n.d. | n.d. | n.d. | n.d. | n.d. | n.d. | n.d. | n.d. | n.d. | n.d. | n.d. | n.d. | n.d. | n.d. | n.d. | n.d. | n.d. | n.d. | n.d. | n.d. | n.d. | n.d. | n.d. | n.d.
U | n.d. | n.d. | n.d. | n.d. | n.d. | n.d. | n.d. | n.d. | n.d. | n.d. | n.d. | n.d. | n.d. | n.d. | n.d. | n.d. | n.d. | n.d. | n.d. | n.d. | n.d. | n.d. | n.d. | n.d. | n.d. | n.d. | n.d. | n.d. | n.d. | n.d. | n.d. | n.d. | n.d. | n.d. | n.d. | n.d. | n.d. | n.d. | n.d. | n.d. | n.d. | n.d. | n.d. | n.d. | n.d. | n.d. | n.d. | n.d. | n.d. | n.d. |  |  | SEM-CL image showing stage 4, type 4a fluorite traverse with the analysed points by LA-ICP-MS in OKC8
OKC6/OKC8 | OKC8 | Type 4b fluorite | [46 empty] | OKC6
fluorite rich rock | point 1 | point 2 | point 3 | point 4 | point 5 | point 6 | point 7 | point 8 | point 9 | point 10 | point 11 | point 12 | point 13 | point 14 | point 15 | point 16 | point 17 | point 18 | point 19 | point 20 | point 21 | point 22 | point 23 | point 24 | point 25 | point 26 | point 27 | point 28 | point 29 | point 30 | point 31 | point 32 | point 33 | point 34 | point 35 | point 36 | point 37 | point 38 | point 39 | point 40 | point 41 | point 42 | point 43 | point 44 | point 45 | point 46 | point 47 | point 48 | point 49 | point 50 | point 51 | point 52 | point 53 | point 54 | point 55 | point 56 | point 57 | point 58 | point 59 | point 60 | point 61 | point 62 | point 63 | point 64 | point 65 | point 66 | point 67 | point 68 | point 69 | point 70 | point 71 | point 72 | point 73 | point 74 | average | stdev
Ca | 495326 | 508020 | 512393 | 496761 | 498795 | 497617 | 493449 | 494507 | 494873 | 496706 | 496018 | 495427 | 494168 | 498463 | 498463 | 502892 | 503384 | 503679 | 504251 | 506026 | 501594 | 506617 | 506122 | 503725 | 504223 | 502769 | 502176 | 501793 | 501145 | 503407 | 500012 | 503053 | 502393 | 503629 | 503672 | 503979 | 505266 | 502196 | 503591 | 503718 | 500622 | 496415 | 499895 | 500484 | 493872 | 498051 | 500240 | 498688 | 497588 | 501124 | 501200 | 499129 | 497955 | 500362 | 500596 | 500620 | 497992 | 501974 | 500601 | 496989 | 496244 | 497827 | 495833 | 491755 | 495121 | 499268 | 497986 | 494106 | 495193 | 501386 | 498050 | 495551 | 495690 | 498210 | 499904.3 | 3885.233
Na | n.d. | n.d. | n.d. | n.d. | n.d. | n.d. | n.d. | n.d. | n.d. | n.d. | n.d. | n.d. | n.d. | n.d. | n.d. | n.d. | n.d. | n.d. | n.d. | n.d. | n.d. | n.d. | n.d. | n.d. | n.d. | n.d. | n.d. | n.d. | n.d. | n.d. | n.d. | n.d. | n.d. | n.d. | n.d. | n.d. | n.d. | n.d. | n.d. | n.d. | n.d. | n.d. | n.d. | n.d. | n.d. | n.d. | n.d. | n.d. | n.d. | n.d. | n.d. | n.d. | n.d. | n.d. | n.d. | n.d. | n.d. | n.d. | n.d. | n.d. | n.d. | n.d. | n.d. | n.d. | n.d. | n.d. | n.d. | n.d. | n.d. | n.d. | n.d. | n.d. | n.d. | n.d. | n.d.
Sr | 3010.938 | 3658.887 | 2639.693 | 2992.675 | 4359.397 | 4036.619 | 2778.049 | 2693.105 | 4620.183 | 6206.417 | 2858.076 | 3438.552 | 2538.783 | 2592.91 | 1710.214 | 3224.285 | 3550.269 | 2525.135 | 1878.845 | 2087.136 | 2706.392 | 2290.134 | 2686.546 | 1195.323 | 2551.657 | 2017.592 | 3190.62 | 3611.487 | 3235.783 | 3573.207 | 2970.865 | 2918.362 | 2022.84 | 2345.28 | 2169.626 | 1549.973 | 2011.495 | 1013.838 | 3409.3 | 3076.211 | 564.9867 | 762.1477 | 714.2716 | 616.2898 | 498.8419 | 501.6335 | 608.4943 | 620.6074 | 608.7276 | 619.2335 | 1635.869 | 1582.596 | 1609.13 | 634.0117 | 588.9492 | 453.0806 | 714.3242 | 317.7993 | 366.8533 | 481.5459 | 663.9784 | 507.1389 | 1010.45 | 1141.325 | 1336.338 | 1518.502 | 1499.945 | 1292.17 | 1666.038 | 1726.921 | 772.4962 | 1428.295 | 1420.151 | 1766.332 | 1975.624 | 1216.783
Ba | n.d. | n.d. | n.d. | n.d. | n.d. | n.d. | n.d. | n.d. | n.d. | n.d. | n.d. | n.d. | n.d. | n.d. | n.d. | n.d. | n.d. | n.d. | n.d. | n.d. | n.d. | n.d. | n.d. | n.d. | n.d. | n.d. | n.d. | n.d. | n.d. | n.d. | n.d. | n.d. | n.d. | n.d. | n.d. | n.d. | n.d. | n.d. | n.d. | n.d. | n.d. | n.d. | n.d. | n.d. | n.d. | n.d. | n.d. | n.d. | n.d. | n.d. | n.d. | n.d. | n.d. | n.d. | n.d. | n.d. | n.d. | n.d. | n.d. | n.d. | n.d. | n.d. | n.d. | n.d. | n.d. | n.d. | n.d. | n.d. | n.d. | n.d. | n.d. | n.d. | n.d. | n.d. | n.d.
Y | n.d. | n.d. | 28.62584 | n.d. | n.d. | n.d. | n.d. | n.d. | n.d. | n.d. | n.d. | n.d. | 47.3916 | n.d. | n.d. | 13.5201 | 19.22775 | n.d. | n.d. | 22.01346 | 36.25016 | n.d. | n.d. | n.d. | n.d. | 49.69707 | 16.96663 | 9.033934 | n.d. | n.d. | n.d. | n.d. | n.d. | 14.18959 | 75.68905 | n.d. | 11.1579 | n.d. | n.d. | n.d. | 266.1786 | 279.7804 | 260.0728 | 293.6215 | 261.5549 | 295.4468 | 272.8233 | 228.0061 | 219.6338 | 285.7221 | 8.932759 | 7.794218 | 240.7773 | 271.6789 | 285.8557 | 282.3855 | 228.929 | 195.5148 | 151.9193 | n.d. | n.d. | n.d. | 215.4144 | 191.1158 | 86.94233 | 72.52132 | 64.37208 | 68.4324 | n.d. | n.d. | 6.720824 | 8.813782 | 75.6445 | 72.40105 | 135.1895
La | n.d. | n.d. | 49.49746 | n.d. | n.d. | n.d. | 35.7675 | n.d. | n.d. | n.d. | n.d. | n.d. | n.d. | 54.41222 | 58.85113 | n.d. | n.d. | n.d. | n.d. | 30.38314 | 12.15954 | 15.06286 | n.d. | n.d. | n.d. | n.d. | n.d. | n.d. | 27.21987 | n.d. | n.d. | n.d. | n.d. | 20.07715 | n.d. | n.d. | n.d. | n.d. | 16.69698 | 26.69759 | n.d. | n.d. | n.d. | n.d. | n.d. | n.d. | n.d. | 26.09004 | 35.6037 | n.d. | 50.19884 | 22.74265 | 42.91819 | n.d. | n.d. | n.d. | n.d. | n.d. | n.d. | n.d. | n.d. | n.d. | 27.08595 | 26.83292 | 23.77119 | 50.86874 | 51.90506 | 35.63066 | 62.0645 | 40.46116 | 25.24804 | 39.91717 | 20.02752 | 52.47599 | 35.02385
Ce | n.d. | 25.4864 | 63.20594 | n.d. | n.d. | 23.88247 | 47.7988 | n.d. | n.d. | 28.97009 | 28.75412 | n.d. | 22.31371 | 79.40785 | 92.66634 | n.d. | n.d. | n.d. | n.d. | n.d. | 36.75818 | 31.14167 | n.d. | n.d. | n.d. | n.d. | n.d. | 33.56856 | 18.05636 | 13.40009 | 25.34058 | 22.30825 | n.d. | n.d. | n.d. | n.d. | n.d. | n.d. | 17.28368 | 16.43315 | 17.04461 | n.d. | 22.28862 | 28.84258 | n.d. | n.d. | 32.27115 | 48.95378 | 113.6607 | 16.66696 | 47.90007 | 47.01924 | 71.17471 | n.d. | 25.59952 | 15.031 | n.d. | n.d. | n.d. | n.d. | 18.02496 | 44.50802 | 39.52856 | 55.47567 | 65.91306 | 27.75708 | 38.30563 | 48.43833 | 65.52422 | 43.81416 | 24.19238 | 61.87239 | 113.1394 | 51.13207 | 41.1558
Pr | n.d. | n.d. | n.d. | n.d. | n.d. | n.d. | n.d. | n.d. | n.d. | n.d. | 4.699961 | n.d. | n.d. | 28.57425 | 5.293328 | n.d. | n.d. | n.d. | n.d. | n.d. | 3.710707 | 5.362825 | n.d. | n.d. | n.d. | n.d. | n.d. | 3.217265 | n.d. | n.d. | n.d. | n.d. | n.d. | n.d. | n.d. | n.d. | n.d. | n.d. | n.d. | n.d. | n.d. | n.d. | n.d. | n.d. | n.d. | n.d. | n.d. | n.d. | n.d. | n.d. | n.d. | n.d. | 4.140856 | n.d. | 5.246026 | n.d. | 6.950106 | n.d. | 4.777316 | n.d. | n.d. | n.d. | 7.714724 | 6.448491 | 6.278194 | n.d. | n.d. | 6.583777 | 3.442991 | 6.669887 | 5.150821 | 3.813326 | 6.900383 | 5.346086 | 6.516066
Nd | n.d. | n.d. | n.d. | n.d. | n.d. | n.d. | n.d. | n.d. | n.d. | n.d. | n.d. | n.d. | n.d. | 18.10953 | 24.74133 | n.d. | n.d. | n.d. | n.d. | n.d. | n.d. | n.d. | n.d. | n.d. | n.d. | n.d. | n.d. | n.d. | n.d. | n.d. | n.d. | n.d. | n.d. | n.d. | n.d. | n.d. | n.d. | n.d. | n.d. | n.d. | n.d. | 46.06812 | 37.31442 | n.d. | n.d. | n.d. | n.d. | 49.61893 | 35.54897 | n.d. | n.d. | n.d. | n.d. | n.d. | n.d. | n.d. | n.d. | n.d. | n.d. | n.d. | n.d. | 25.83731 | 24.03939 | 17.86112 | n.d. | n.d. | n.d. | n.d. | n.d. | n.d. | 16.05017 | 38.61805 | 86.00748 | n.d. | n.d.
Sm | n.d. | n.d. | n.d. | n.d. | n.d. | n.d. | n.d. | n.d. | n.d. | n.d. | n.d. | n.d. | n.d. | n.d. | n.d. | n.d. | n.d. | n.d. | n.d. | n.d. | n.d. | n.d. | n.d. | n.d. | n.d. | n.d. | n.d. | n.d. | n.d. | n.d. | n.d. | n.d. | n.d. | n.d. | n.d. | n.d. | n.d. | n.d. | n.d. | n.d. | n.d. | n.d. | n.d. | n.d. | n.d. | n.d. | n.d. | n.d. | n.d. | n.d. | n.d. | n.d. | n.d. | n.d. | n.d. | n.d. | n.d. | n.d. | n.d. | n.d. | n.d. | n.d. | n.d. | n.d. | n.d. | n.d. | n.d. | n.d. | n.d. | n.d. | n.d. | n.d. | n.d. | n.d. | n.d.
Eu | n.d. | n.d. | n.d. | n.d. | n.d. | n.d. | n.d. | n.d. | n.d. | n.d. | n.d. | n.d. | n.d. | n.d. | n.d. | n.d. | n.d. | n.d. | n.d. | n.d. | n.d. | n.d. | n.d. | n.d. | n.d. | n.d. | n.d. | n.d. | n.d. | n.d. | n.d. | n.d. | n.d. | n.d. | n.d. | n.d. | n.d. | n.d. | n.d. | n.d. | n.d. | n.d. | n.d. | n.d. | n.d. | n.d. | n.d. | n.d. | n.d. | n.d. | n.d. | n.d. | n.d. | n.d. | n.d. | n.d. | n.d. | n.d. | n.d. | n.d. | n.d. | n.d. | n.d. | n.d. | n.d. | n.d. | n.d. | n.d. | n.d. | n.d. | n.d. | n.d. | n.d. | n.d. | n.d.
Gd | n.d. | n.d. | n.d. | n.d. | n.d. | n.d. | n.d. | n.d. | n.d. | n.d. | n.d. | n.d. | n.d. | n.d. | n.d. | n.d. | n.d. | n.d. | n.d. | n.d. | n.d. | n.d. | n.d. | n.d. | n.d. | n.d. | n.d. | n.d. | n.d. | n.d. | n.d. | n.d. | n.d. | n.d. | n.d. | n.d. | n.d. | n.d. | n.d. | n.d. | n.d. | n.d. | n.d. | n.d. | n.d. | n.d. | n.d. | n.d. | n.d. | n.d. | n.d. | n.d. | n.d. | n.d. | n.d. | n.d. | n.d. | n.d. | n.d. | n.d. | n.d. | n.d. | n.d. | n.d. | n.d. | n.d. | n.d. | n.d. | n.d. | n.d. | n.d. | n.d. | n.d. | n.d. | n.d.
Tb | n.d. | n.d. | n.d. | n.d. | n.d. | n.d. | n.d. | n.d. | n.d. | n.d. | n.d. | n.d. | n.d. | n.d. | n.d. | n.d. | n.d. | n.d. | n.d. | n.d. | n.d. | n.d. | n.d. | n.d. | n.d. | n.d. | n.d. | n.d. | n.d. | n.d. | n.d. | n.d. | n.d. | n.d. | n.d. | n.d. | n.d. | n.d. | n.d. | n.d. | n.d. | n.d. | n.d. | n.d. | n.d. | n.d. | n.d. | n.d. | n.d. | n.d. | n.d. | n.d. | n.d. | n.d. | n.d. | n.d. | n.d. | n.d. | n.d. | n.d. | n.d. | n.d. | n.d. | n.d. | n.d. | n.d. | n.d. | n.d. | n.d. | n.d. | n.d. | n.d. | n.d. | n.d. | n.d.
Dy | n.d. | n.d. | n.d. | n.d. | n.d. | n.d. | n.d. | n.d. | n.d. | n.d. | n.d. | n.d. | n.d. | n.d. | n.d. | n.d. | n.d. | n.d. | n.d. | n.d. | n.d. | n.d. | n.d. | n.d. | n.d. | n.d. | n.d. | n.d. | n.d. | n.d. | n.d. | n.d. | n.d. | n.d. | n.d. | n.d. | n.d. | n.d. | n.d. | n.d. | n.d. | n.d. | n.d. | n.d. | n.d. | n.d. | n.d. | n.d. | n.d. | n.d. | n.d. | n.d. | n.d. | n.d. | n.d. | n.d. | n.d. | n.d. | n.d. | n.d. | n.d. | n.d. | n.d. | n.d. | n.d. | n.d. | n.d. | n.d. | n.d. | n.d. | n.d. | n.d. | n.d. | n.d. | n.d.
Ho | n.d. | n.d. | n.d. | n.d. | n.d. | n.d. | n.d. | n.d. | n.d. | n.d. | n.d. | n.d. | n.d. | n.d. | n.d. | n.d. | n.d. | n.d. | n.d. | n.d. | n.d. | n.d. | n.d. | n.d. | n.d. | n.d. | n.d. | n.d. | n.d. | n.d. | n.d. | n.d. | n.d. | n.d. | n.d. | n.d. | n.d. | n.d. | n.d. | n.d. | n.d. | n.d. | n.d. | n.d. | n.d. | n.d. | n.d. | n.d. | n.d. | n.d. | n.d. | n.d. | n.d. | n.d. | n.d. | n.d. | n.d. | n.d. | n.d. | n.d. | n.d. | n.d. | n.d. | n.d. | n.d. | n.d. | n.d. | n.d. | n.d. | n.d. | n.d. | n.d. | n.d. | n.d. | n.d.
Er | n.d. | n.d. | n.d. | n.d. | n.d. | n.d. | n.d. | n.d. | n.d. | n.d. | n.d. | n.d. | n.d. | n.d. | n.d. | n.d. | n.d. | n.d. | n.d. | n.d. | n.d. | n.d. | n.d. | n.d. | n.d. | n.d. | n.d. | n.d. | n.d. | n.d. | n.d. | n.d. | n.d. | n.d. | n.d. | n.d. | n.d. | n.d. | n.d. | n.d. | n.d. | n.d. | n.d. | n.d. | n.d. | n.d. | n.d. | n.d. | n.d. | n.d. | n.d. | n.d. | n.d. | n.d. | n.d. | n.d. | n.d. | n.d. | n.d. | n.d. | n.d. | n.d. | n.d. | n.d. | n.d. | n.d. | n.d. | n.d. | n.d. | n.d. | n.d. | n.d. | n.d. | n.d. | n.d.
Tm | n.d. | n.d. | n.d. | n.d. | n.d. | n.d. | n.d. | n.d. | n.d. | n.d. | n.d. | n.d. | n.d. | n.d. | n.d. | n.d. | n.d. | n.d. | n.d. | n.d. | n.d. | n.d. | n.d. | n.d. | n.d. | n.d. | n.d. | n.d. | n.d. | n.d. | n.d. | n.d. | n.d. | n.d. | n.d. | n.d. | n.d. | n.d. | n.d. | n.d. | n.d. | n.d. | n.d. | n.d. | n.d. | n.d. | n.d. | n.d. | n.d. | n.d. | n.d. | n.d. | n.d. | n.d. | n.d. | n.d. | n.d. | n.d. | n.d. | n.d. | n.d. | n.d. | n.d. | n.d. | n.d. | n.d. | n.d. | n.d. | n.d. | n.d. | n.d. | n.d. | n.d. | n.d. | n.d.
Yb | n.d. | n.d. | n.d. | n.d. | n.d. | n.d. | n.d. | n.d. | n.d. | n.d. | n.d. | n.d. | n.d. | n.d. | n.d. | n.d. | n.d. | n.d. | n.d. | n.d. | n.d. | n.d. | n.d. | n.d. | n.d. | n.d. | n.d. | n.d. | n.d. | n.d. | n.d. | n.d. | n.d. | n.d. | n.d. | n.d. | n.d. | n.d. | n.d. | n.d. | n.d. | n.d. | n.d. | n.d. | n.d. | n.d. | n.d. | n.d. | n.d. | n.d. | n.d. | n.d. | n.d. | n.d. | n.d. | n.d. | n.d. | n.d. | n.d. | n.d. | n.d. | n.d. | n.d. | n.d. | n.d. | n.d. | n.d. | n.d. | n.d. | n.d. | n.d. | n.d. | n.d. | n.d. | n.d.
Lu | n.d. | n.d. | n.d. | n.d. | n.d. | n.d. | n.d. | n.d. | n.d. | n.d. | n.d. | n.d. | n.d. | n.d. | n.d. | n.d. | n.d. | n.d. | n.d. | n.d. | n.d. | n.d. | n.d. | n.d. | n.d. | n.d. | n.d. | n.d. | n.d. | n.d. | n.d. | n.d. | n.d. | n.d. | n.d. | n.d. | n.d. | n.d. | n.d. | n.d. | n.d. | n.d. | n.d. | n.d. | n.d. | n.d. | n.d. | n.d. | n.d. | n.d. | n.d. | n.d. | n.d. | n.d. | n.d. | n.d. | n.d. | n.d. | n.d. | n.d. | n.d. | n.d. | n.d. | n.d. | n.d. | n.d. | n.d. | n.d. | n.d. | n.d. | n.d. | n.d. | n.d. | n.d. | n.d.
Th | n.d. | n.d. | n.d. | n.d. | n.d. | n.d. | n.d. | n.d. | n.d. | n.d. | n.d. | n.d. | n.d. | n.d. | n.d. | n.d. | n.d. | n.d. | n.d. | n.d. | n.d. | n.d. | n.d. | n.d. | n.d. | n.d. | n.d. | n.d. | n.d. | n.d. | n.d. | n.d. | n.d. | n.d. | n.d. | n.d. | n.d. | n.d. | n.d. | n.d. | n.d. | n.d. | n.d. | n.d. | n.d. | n.d. | n.d. | n.d. | n.d. | n.d. | n.d. | n.d. | n.d. | n.d. | n.d. | n.d. | n.d. | n.d. | n.d. | n.d. | n.d. | n.d. | n.d. | n.d. | n.d. | n.d. | n.d. | n.d. | n.d. | n.d. | n.d. | n.d. | n.d. | n.d. | n.d. |  | SEM-CL image showing stage 4, type 4b fluorite traverse with the analysed points by LA-ICP-MS in OKC8
U | n.d. | n.d. | n.d. | n.d. | n.d. | n.d. | n.d. | n.d. | n.d. | n.d. | n.d. | n.d. | n.d. | n.d. | n.d. | n.d. | n.d. | n.d. | n.d. | n.d. | n.d. | n.d. | n.d. | n.d. | n.d. | n.d. | n.d. | n.d. | n.d. | n.d. | n.d. | n.d. | n.d. | n.d. | n.d. | n.d. | n.d. | n.d. | n.d. | n.d. | n.d. | n.d. | n.d. | n.d. | n.d. | n.d. | n.d. | n.d. | n.d. | n.d. | n.d. | n.d. | n.d. | n.d. | n.d. | n.d. | n.d. | n.d. | n.d. | n.d. | n.d. | n.d. | n.d. | n.d. | n.d. | n.d. | n.d. | n.d. | n.d. | n.d. | n.d. | n.d. | n.d. | n.d. | n.d.
OKC8 | Type 4c fluorite
fluorite rich rock | point 1 | point 2 | point 3 | point 4 | point 5 | point 6 | point 7 | point 8 | point 9 | point 10 | point 11 | point 12 | point 13 | point 14 | point 15 | average | stdev
Ca | 496341 | 494445 | 491622 | 493302 | 495591 | 494310 | 496096 | 498782 | 494616 | 496983 | 500578 | 499822 | 498238 | 501445 | 500196 | 496824.5 | 2831.571
Na | n.d. | n.d. | n.d. | n.d. | n.d. | n.d. | n.d. | n.d. | n.d. | n.d. | n.d. | n.d. | n.d. | n.d. | n.d.
Sr | 2035.052 | 1973.673 | 569.8643 | 1649.831 | 1606.322 | 2643.732 | 3874.103 | 1749.749 | 1589.539 | 1936.493 | 2672.69 | 2636.914 | 1041.73 | 2427.556 | 613.1618 | 1934.694 | 828.8628
Ba | n.d. | n.d. | n.d. | n.d. | n.d. | n.d. | n.d. | n.d. | n.d. | n.d. | n.d. | n.d. | n.d. | n.d. | n.d.
Y | 333.2502 | 318.2073 | 49.90133 | 38.11842 | 36.73906 | 26.75706 | 122.1122 | 183.5848 | 28.71791 | 633.5408 | 89.26227 | 119.6681 | 60.92398 | 105.4046 | 25.10372 | 144.7528 | 161.7763
La | 128.58 | n.d. | 12.39204 | n.d. | 15.04435 | 16.26543 | n.d. | n.d. | n.d. | 49.71074 | 50.93385 | n.d. | 20.60795 | 55.20285 | 48.8332
Ce | 129.007 | 44.18061 | 34.66221 | n.d. | 16.46652 | n.d. | 22.60577 | n.d. | n.d. | 36.27331 | 54.05934 | 57.57986 | 50.12454 | 23.01762 | 66.81184
SEM-CL image showing stage 4, type 4c fluorite traverse with the analysed points by LA-ICP-MS in OKC8
stage 3a calcite
1
2
3
4
5
6
4
16
interval betwenn points = 20 um
22
29
interval between
points = 20 um
6
15
interval between
points = 25 um

## stage 4 fluorite bulk rock
Summary of bulk rock analyses of stage 4 fluorite ore
Representative bulk rock analyses of the Okorusu fluorite-rich rocks. Only one fluorite type is present in each sample (stage 4 alteration).
|  | OKC7 (Type 4a) | OKC3 (Type 4a) | OKC8 (Type 4a) | OKC10 (Type 4b) | OKC8 (Type 4b) | OKC7 (Type 4b)
Major elements (wt%)
| SiO2 | 12.94 | 14.04 | 10.02 | 0.21 | 1.02 | 0.2
| Al2O3 | 0.33 | 0.46 | 0.54 | 0.02 | 0.08 | < 0.01
| Fe2O3(T) | 1.56 | 0.73 | 1.12 | 0.04 | 0.18 | 0.04
| MnO | 0.026 | 0.052 | 0.016 | < 0.01 | 0.044 | < 0.01
| MgO | 0.03 | 0.67 | 0.03 | < 0.01 | 0.11 | 0.01
| CaO | 57.73 | 58.37 | 59.61 | 71.71 | 64.75 | 70.52
| Na2O | 0.02 | 0.02 | 0.02 | < 0.01 | < 0.01 | < 0.01
| K2O | 0.13 | 0.23 | 0.29 | < 0.01 | 0.03 | < 0.01
| TiO2 | 0.016 | 0.015 | 0.022 | < 0.02 | < 0.01 | < 0.01
| P2O5 | 0.29 | 0.07 | 0.14 | 0.02 | 0.03 | 0.04
| LOI | 3.88 | 3.79 | 3.58 | 0.18 | 15 | 0.28
| Total | 76.96 | 78.42 | 75.39 | 72.19 | 81.25 | 71.1
Trace elements (ppm)
| Ba | 8835 | 78 | 8693 | 7 | 2431 | 25
| Sr | 1570 | 1578 | 1000 | 1494 | 1036 | 2090
| Th | 11.9 | 13.8 | 32.8 | 8.6 | 6.3 | 2.6
| V | 73 | 35 | 34 | 5 | 11 | < 5
| Cr | 30 | < 20 | 30 | < 20 | < 20 | < 20
| Ni | 20 | < 20 | 40 | < 20 | < 20 | < 20
| Cu | 20 | 20 | 20 | < 10 | 10 | < 10
| La | 197 | 46.2 | 322 | 30.4 | 61.1 | 42.7
| Ce | 247 | 53 | 481 | 49.3 | 89.8 | 64.1
| Pr | 18.5 | 3.77 | 40.5 | 4.78 | 7.62 | 5.6
| Nd | 48.8 | 9.2 | 117 | 15.8 | 23.2 | 16.5
| Sm | 6 | 1.3 | 18 | 3.3 | 4.4 | 3
| Eu | 1.64 | < 1 | 5.95 | 1.19 | 1.61 | 0.95
| Gd | 4.1 | 1.3 | 16.7 | 3.5 | 5 | 2.8
| Tb | 0.6 | < 1 | 3 | 0.7 | 0.9 | 0.6
| Dy | 3.8 | 1.4 | 19 | 5.4 | 6 | 3.8
| Ho | 0.7 | < 1 | 3.8 | 1.2 | 1.3 | 0.8
| Er | 2.3 | 0.8 | 11.1 | 4.1 | 3.8 | 2.6
| Tm | 0.33 | < 1 | 1.58 | 0.72 | 0.57 | < 1
| Yb | 2.2 | 0.9 | 9.5 | 5.1 | 3.7 | 2.9
| Lu | < 1 | < 1 | 1.38 | 0.76 | 0.55 | < 1
| Y | 28 | 13 | 154 | 35 | 52 | 26
| ∑LREE | 517.3 | 113.47 | 978.5 | 103.58 | 186.12 | 131.9
| ∑HREE | 43.67 | 17.4 | 226.01 | 57.67 | 75.43 | 40.45