## Bulk rock
Summary of bulk rock analysis of the boulder waste samples
Bulk rock analyses of samples collected from a boulder waste few km north of the Dashigou open pit. ND 001f is a fenetised country rock in contact with a calcite carbonatite dyke. LREE= La to Sm, HREE= Eu to Lu + Y. Ge, Sb, Ag, In, TI and Ta are under 3 ppm; As, Be, Sn, Cs and Hf are under 10 ppm
| empty cell | Nd 430-1 | Nd 430-2 | Nd 430-3 | ND 001f
| empty cell | Major elements (wt%)
| Total S | 0.55 | 0.26 | 0.14 | 2.02
| SiO2 | 0.85 | 9.43 | 7.87 | 51.39
| Al2O3 | 0.19 | 2.23 | 2.09 | 13.1
| Fe2O3(T) | 0.83 | 2.27 | 1.33 | 10.47
| MnO | 1.829 | 1.522 | 1.586 | 0.135
| MgO | 0.48 | 3.63 | 1.35 | 3.16
| CaO | 49.88 | 42.39 | 46.09 | 3.59
| Na2O | 0.02 | 0.03 | 0.04 | 1.5
| K2O | 0.14 | 1.96 | 1.76 | 8.96
| TiO2 | 0.018 | 0.253 | 0.121 | 1.818
| P2O5 | 0.06 | 0.46 | 0.08 | 0.66
| LOI | 40.1 | 33.5 | 36.6 | 3.87
| Total | 94.4 | 97.68 | 98.92 | 98.67
| empty cell | Trace element (ppm)
| Sc | 4 | 6 | 4 | 19
| V | < 5 | 73 | 22 | 158
| Ba | 18730 | 400 | 326 | 1113
| Sr | 6592 | 4818 | 5115 | 612
| Zr | 6 | 85 | 50 | 345
| Cr | < 20 | 20 | < 20 | 80
| Co | < 1 | < 1 | < 1 | 22
| Ni | < 20 | < 20 | < 20 | 30
| Cu | 10 | < 10 | < 10 | < 10
| Zn | < 30 | 180 | 70 | 260
| Ga | 3 | 72 | 26 | 38
| Rb | < 2 | 87 | 46 | 170
| Nb | 36 | 82 | 32 | 36
| Mo | > 100 | 46 | > 100 | 5
| La | 493 | > 2000 | 343 | 603
| Ce | 815 | > 3000 | 690 | 981
| Pr | 77.6 | 421 | 74.5 | 89.5
| Nd | 275 | 1190 | 282 | 275
| Sm | 50.1 | 132 | 62.6 | 32
| Eu | 14.8 | 27.1 | 17.1 | 7.01
| Gd | 48.4 | 78.6 | 62.5 | 18.5
| Tb | 7.4 | 10.6 | 9.6 | 2.3
| Dy | 43.9 | 57.6 | 59 | 12.5
| Ho | 9.4 | 11.3 | 12.1 | 2.2
| Er | 29.9 | 36.1 | 37.9 | 6.5
| Tm | 4.94 | 5.6 | 6.21 | 0.84
| Yb | 36 | 38.4 | 43 | 5.1
| Lu | 5.63 | 6.15 | 6.71 | 0.72
| Y | 395 | 351 | 381 | 59
| Pb | 654 | 94 | 92 | 143
| Bi | 4.1 | < 0.4 | < 0.4 | < 0.4
| Th | 7.7 | 69.1 | 5.2 | 16.1
| U | 31.6 | 40.6 | 18.5 | 6.6
| ∑LREE | 1710.7 | 1743 | 1452.1 | 1980.5
| ∑HREE | 595.37 | 622.45 | 635.12 | 114.67
| ∑LREE/HREE | 2.873339 | 2.800225 | 2.28634 | 17.2713

## Fluid inclusions
Raman spectroscopy and microthermometry analyses of fluid inclusions hosted in quartz |  |  |  |  | '-' = not analysed due to small amount of liquid. n.d. -not detected | '-' = not analysed due to the solid being too small, or the absence of solid. n.i.- not identified |  | Fluid inclusions starting with the same number are part of the same cluster or trail |  |  |  | Only the homogenised fluid inclusions at room temperature during the analyses were analysed for gas by Ramn spectroscopy
[5 empty] | Raman spectroscopy |  |  |  |  | Microthermometry
| Cacite carbonatite sample | Quartz type | Fluid inclusion No | Fluid inclusion type | Anion detected in solution | Solid identification | CO2 | N2 | Gas trace <1% (H2S, CH4, H2) | ThCO2 in °C (to the liquid phase) | ThTOT in °C
| DSG 002 | Qz-2 | 4-1 | LCO2+VCO2+Lw+S | SO4 | arcanite | 97.3 | 2.7 | - | 29.8 | -
| DSG 002 | Qz-2 | 4-2 | LCO2+Lw | SO4 | - | 99.3 | 0.7 | - | 17.9 | -
| DSG 002 | Qz-2 | 4-3 | LCO2+VCO2+Lw | SO4 | - | - | - | - | 29.8 | -
| DSG 002 | Qz-2 | 4 | solid inclusion | - | anhydrite | - | - | - | - | -
| DSG 002 | Qz-2 | 12-a | Lw+2S | - | dolomite, molybdenite | - | - | - | - | -
| DSG 002 | Qz-2 | 12-c | LCO2+VCO2+Lw+S | SO4 | n.i. | - | - | - | 28 | -
| DSG 002 | Qz-2 | 12-x | LCO2+Lw | SO4 | - | 97.7 | 2.3 | - | 12 | -
| DSG 002 | Qz-2 | 12 | solid inclusion | - | calcite | - | - | - | - | -
| DSG 002 | Qz-2 | 13-a1 | LCO2+Lw+S | SO4 | anhydrite | 95.4 | 4.6 | - | - | -
| DSG 002 | Qz-2 | 13a-2 | LCO2+VCO2+Lw | SO4 | - | 100 | - | - | 15 | -
| DSG 002 | Qz-2 | 13c-1 | LCO2+VCO2+Lw | SO4 | - | 91.2 | 8.8 | - | - | -
| DSG 002 | Qz-2 | 13c-2 | LCO2+VCO2+Lw | SO4 | - | - | - | - | - | -
| DSG 002 | Qz-2 | 13 | solid inclusion | - | anhydrite | - | - | - | - | -
| DSG 002 | Qz-2 | 14a | Lw+2s | n.d. | anhydrite, n.i. sulfate | - | - | - | - | -
| DSG 002 | Qz-2 | 14-b1 | Lw+S | - | calcite | - | - | - | - | -
| DSG 002 | Qz-2 | 14b-2 | LCO2+VCO2+Lw+S | SO4 | calcite | - | - | - | - | -
| DSG 002 | Qz-2 | 14b-3 | LCO2+Lw | n.d. | - | 94.1 | 5.9 | - | - | -
| DSG 002 | Qz-2 | 15a | LCO2+Lw+S | - | anhydrite | 94.9 | 5.1 | - | - | -
| DSG 002 | Qz-2 | 15a-2 | LCO2+Lw+S | SO4 | - | - | - | - | - | -
| DSG 002 | Qz-2 | 15b | Lw+2S | SO4 | n.i. | - | - | - | - | -
| DSG 002 | Qz-2 | 15b-2 | LCO2+Lw | SO4 | - | - | - | - | - | -
| DSG 002 | Qz-2 | 15c | LCO2+VCO2+Lw+S | SO4 | whewellite | - | - | - | 26 | -
| DSG 002 | Qz-2 | 15c-2 | LCO2+VCO2+Lw | SO4 | - | - | - | - | 25.8 | -
| DSG 002 | Qz-2 | 15f | Lw+3S | n.d. | anhydrite, -, - | - | - | - | - | -
| DSG 002 | Qz-2 | 15f-2 | LCO2+VCO2+Lw | SO4 | - | - | - | - | - | -
| DSG 002 | Qz-2 | 15 | solid inclusion 1 | - | anhydrite | - | - | - | - | -
| DSG 002 | Qz-2 | 15 | solid inclusion 2 | - | anhydrite | - | - | - | - | -
| DSG 002 | Qz-2 | 3-b | LCO2+VCO2+Lw | - | - | - | - | - | 30.1 | -
| DSG 002 | Qz-2 | 8b-2 | LCO2+VCO2+Lw | n.d. | - | - | - | - | - | -
| DSG 002 | Qz-2 | 8b-3 | LCO2+VCO2+Lw | SO4 | - | - | - | - | 29.8 | -
| DSG 002 | Qz-2 | 8b-4 | LCO2+VCO2+Lw | n.d. | - | - | - | - | - | -
| DSG 002 | Qz-2 | 8-b1 | Lw+S | - | n.i. phosphate | - | - | - | - | -
| DSG 002 | Qz-2 | 9-1 | LCO2+Lw | SO4 | - | 99.1 | 0.9 | - | - | -
| DSG 002 | Qz-2 | 9-2 | LCO2+Lw+S | - | calcite | - | - | - | - | -
| DSG 002 | Qz-2 | 10-a1 | LCO2+VCO2+Lw+S | SO4 | - | - | - | - | 27 | -
| DSG 002 | Qz-2 | 10-a2 | LCO2+Lw | SO4 | - | 99.4 | 0.6 | - | - | -
| DSG 002 | Qz-2 | 10-a3 | LCO2+VCO2+Lw | SO4 | - | - | - | - | 26.9 | -
| DSG 002 | Qz-2 | 10-c1 | LCO2+VCO2+Lw+S | SO4 | - | - | - | - | 25.1 | -
| DSG 002 | Qz-2 | 10-c2 | LCO2+VCO2+Lw | SO4 | - | - | - | - | 26.7 | -
| DSG 002 | Qz-2 | 10-c3 | LCO2+Lw | SO4 | - | 99.4 | 0.6 | - | 24.6 | -
| DSG 002 | Qz-2 | 10-d1 | LCO2+Lw+S | SO4 | whewellite | 99.9 | < 1 | - | 18 | -
| DSG 002 | Qz-2 | 10-d2 | LCO2+Lw+S | SO4 | - | - | - | - | - | -
| DSG 002 | Qz-2 | 11-a1 | LCO2+VCO2+Lw+S | SO4 | calcite | - | - | - | 27 | -
| DSG 002 | Qz-2 | 11-a2 | LCO2+VCO2+Lw+S | SO4 | arcanite | - | - | - | - | -
| DSG 002 | Qz-2 | 11-a3 | LCO2+VCO2+Lw | SO4 | - | - | - | - | - | -
| DSG 002 | Qz-2 | 11-a4 | Lw | SO4 | - | - | - | - | - | -
| DSG 437 | Qz-2 | 25-a | LCO2+Lw+2S | SO4 | celestine, glauberite | 99.6 | < 1 | - | - | -
| DSG 437 | Qz-2 | 25-a2 | LCO2+VCO2+Lw+S | SO4 | celestine, calcite | - | - | - | - | -
| DSG 437 | Qz-2 | 25-b | Lw+3S | SO4 | calcite, anhydrite, n.i. opaque | - | - | - | - | -
| DSG 437 | Qz-2 | 25-b2 | LCO2+Lw+2S | SO4 | arcanite | 99.1 | 0.9 | - | - | -
| DSG 437 | Qz-2 | 3-a | LCO2+Lw+S | SO4 | celestine/glauberite | 96.8 | 3.2 | - | 23.6 | -
| DSG 437 | Qz-2 | 3-b | LCO2+VCO2+Lw+2S | SO4 | n.i. sulfate | - | - | - | 28.3 | -
| DSG 437 | Qz-2 | 3-b2 | LCO2+VCO2+Lw+3S | SO4 | celestine, glauberite, n.i. opaque | - | - | - | - | -
| DSG 437 | Qz-2 | 3-b3 | LCO2+Lw | SO4 | - | - | - | - | 27.3 | -
| DSG 437 | Qz-2 | 3-b4 | LCO2+VCO2+Lw+1S | SO4 | arcanite | - | - | - | 26.8 | -
| DSG 437 | Qz-2 | 5-1 | LCO2+Lw | n.d. | - | 98 | 2 | - |  | -
| DSG 437 | Qz-2 | 5-2 | LCO2+Lw | n.d. | - | - | - | - | - | -
| DSG 437 | Qz-2 | 5-3 | LCO2+Lw | n.d. | - | - | - | - | - | -
| DSG 437 | Qz-2 | 7-a1 | LCO2+VCO2+Lw+3S | SO4 | celestine/glauberite, n.i. sulfate, n.i. opaque | - | - | - | - | -
| DSG 437 | Qz-2 | 7-a2 | LCO2+VCO2+Lw+S | SO4 | - | - | - | - | - | -
| DSG 437 | Qz-2 | 7-b1 | LCO2+VCO2+Lw+3S | SO4 | n.i. | - | - | - | - | -
| DSG 437 | Qz-2 | 7-b2 | LCO2+VCO2+Lw+S | SO4 | celestine/glauberite | 99.1 | 0.9 | - | - | -
| DSG 437 | Qz-2 | 7-b3 | LCO2+VCO2+Lw | SO4 | - | - | - | - | - | -
| DSG 437 | Qz-2 | 7-c | LCO2+Lw+S | SO4 | celestine/glauberite | 100 | - | - | - | -
| DSG 437 | Qz-2 | 7-e2 | LCO2+S | - | calcite | 100 | - | - | - | -
| DSG 437 | Qz-2 | 7-e3 | LCO2+Lw | SO4 | - | 100 | - | - | - | -
| DSG 437 | Qz-2 | 8b-1 | LCO2+VCO2+Lw+2S | SO4 | celestine, n.i. opaque | 100 | - | - | - | -
| DSG 437 | Qz-2 | 8b-2 | LCO2+VCO2+Lw | SO4 | - | - | - | - | 26.2 | -
| DSG 437 | Qz-2 | 8b-3 | LCO2+Lw | SO4 | - | 97.4 | 2.6 | - | - | -
| DSG 437 | Qz-2 | 8-c | LCO2+VCO2+Lw | - | - | 99.7 | < 1 | - | - | -
| DSG 437 | Qz-2 | 8-d1 | LCO2+Lw | SO4 | - | 99.8 | < 1 | - | 14.2 | -
| DSG 437 | Qz-2 | 8-d3 | LCO2+VCO2+Lw+S | SO4 | - | 100 | - | - | 23.2 | -
| DSG 437 | Qz-2 | 8-i | LCO2+VCO2+Lw+2S | SO4 | glauberite, n.i. sulfate | - | - | - | - | -
| DSG 437 | Qz-2 | 8-i2 | LCO2+VCO2+Lw+3s | SO4 | celestine/glauberite, too small, n.i. sulfate | 99.6 | < 1 | - | - | -
| DSG 437 | Qz-2 | 8-h | Lw+2S | - | celestine, glauberite | - | - | - | - | -
| DSG 437 | Qz-2 | 8-h2 | Lw+1S | - | muscovite | - | - | - | - | -
| DSG 437 | Qz-2 | 8-jx | Lw+4S | - | thenardite, glauberite, celestine, n.i. opaque | - | - | - | - | -
| DSG 437 | Qz-2 | 8-k | LCO2+Lw+3s | - | celestine, glauberite, n.i. opaque, too small | - | - | - | - | -
| DSG 437 | Qz-2 | 8-k2 | LCO2+Lw | SO4 | - | 99.3 | 0.7 | - | - | -
| DSG 437 | Qz-2 | 8 | solid inclusion | - | n.i. sulfate | - | - | - | - | -
| DSG 437 | Qz-2 | 31-a | LCO2+Lw+2s | n.d. | calcite, too small | 100 | - | - | - | -
| DSG 437 | Qz-2 | 31-e | LCO2+VCO2+Lw | SO4 | - | - | - | - | 30.6 | -
| DSG 437 | Qz-2 | 16-c | LCO2+Lw | SO4 | - | 99.6 | < 1 | - | - | -
| DSG 437 | Qz-2 | 16-a | LCO2+Lw | SO4 | - | 100 | - | - | - | -
| DSG 437 | Qz-2 | 17.2 | LCO2+Lw | - | - | 99.7 | < 1 | - | - | -
| DSG 437 | Qz-2 | 17-1 | LCO2+Lw | - | - | 99.8 | < 1 | - | - | -
| DSG 437 | Qz-2 | 11-a | LCO2+VCO2+Lw+S | SO4 | anhydrite | - | - | - | - | -
| DSG 437 | Qz-2 | 27-b | LCO2+Lw | - | - | 97.2 | 2.8 | - | - | -
| DSG 437 | Qz-2 | 10-1 | Lw | SO4 | - | - | - | - | - | -
| DSG 433 | Qz-2 | 1-a1 | LCO2+VCO2+Lw | SO4 | - | - | - | - | - | -
| DSG 433 | Qz-2 | 1-a2 | LCO2+VCO2+Lw | SO4 | - | 75.7 | 24.3 | < 1 | 24 | -
| DSG 433 | Qz-2 | 1-a3 | LCO2+VCO2+Lw | SO4 | - | - | - | - | - | -
| DSG 433 | Qz-2 | 1-c | LCO2+Lw+2S | SO4 | n.i. , n.i. opaque | 99.1 | 0.8 | - | 27.6 | -
| DSG 433 | Qz-2 | 1 | solid inclusion 1 | - | calcite | - | - | - | - | -
| DSG 433 | Qz-2 | 1 | solid inclusion 2 | - | calcite | - | - | - | - | -
| DSG 433 | Qz-2 | 2-a | LCO2+Lw+3S | SO4 | anhydrite, aphthitalite, n.i opaque | 99.3 | 0.7 | - | 26.2 | -
| DSG 433 | Qz-2 | 2-e | LCO2+Lw+3S | SO4 | n.i. | 99.9 | < 1 | - | - | -
| DSG 433 | Qz-2 | 2-b1 | LCO2+VCO2+Lw | n.d. | - | - | - | - | 24.1 | -
| DSG 433 | Qz-2 | 2-b2 | LCO2+VCO2+Lw | SO4 | - | - | - | - | - | -
| DSG 433 | Qz-2 | 2-b3 | LCO2+VCO2+Lw | SO4 | - | - | - | - | 25.9 | -
| DSG 433 | Qz-2 | 2-f1 | LCO2+Lw+3S | SO4 | arcanite, n.i. sulfate, calcite | 99.6 | < 1 | - | 29 | -
| DSG 433 | Qz-2 | 2-f2 | LCO2+VCO2+Lw+3S | SO4 | n.i. | - | - | - | - | -
| DSG 433 | Qz-2 | 3-a1 | LCO2+Lw | SO4 | - | 99.9 | < 1 | - | 20 | -
| DSG 433 | Qz-2 | 3-a2 | LCO2+Lw | SO4 | - | - | - | - | 30.9 | -
| DSG 433 | Qz-2 | 4-a | LCO2+VCO2+Lw | SO4 | - | - | - | - | 30.5 | -
| DSG 433 | Qz-2 | 4-c1 | LCO2+VCO2+Lw+S | SO4 | - | 99.4 | 0.6 | - | 23.8 | -
| DSG 433 | Qz-2 | 4-c2 | LCO2+VCO2+Lw+S | SO4 | n.i. | - | - | - | - | -
| DSG 433 | Qz-2 | 4-c3 | LCO2+VCO2+Lw+S | SO4 | aphthitalite | - | - | - | - | -
| DSG 433 | Qz-2 | 4-d1 | LCO2+VCO2+Lw+2S | SO4 | arcanite, n.i. sulfate | - | - | - | - | -
| DSG 433 | Qz-2 | 4-d2 | LCO2+Lw | SO4 | - | 99.4 | 0.6 | - | - | -
| DSG 433 | Qz-2 | 5-a1 | LCO2+S | - | gypsum | - | - | - | - | -
| DSG 433 | Qz-2 | 5-a2 | LCO2+Lw | SO4 | - | 99.6 | < 1 | - | - | -
| DSG 433 | Qz-2 | 5-b1 | LCO2+VCO2+Lw+S | SO4 | - | 99.4 | 0.6 | - | - | -
| DSG 433 | Qz-2 | 5-b2 | LCO2+VCO2+Lw+S | SO4 | n.i. opaque | - | - | - | - | -
| DSG 433 | Qz-2 | 5 | solid inclusion | - | calcite | - | - | - | - | -
| DSG 433 | Qz-2 | 6a | LCO2+Lw+2S | SO4 | aphthitalite, n.i. opaque, n.i. | 81.6 | 18.3 | < 1 | - | -
| DSG 433 | Qz-2 | 6-c1 | LCO2+VCO2+Lw | SO4 | - | - | - | - | - | -
| DSG 433 | Qz-2 | 6-c2 | LCO2+VCO2+Lw | SO4 | - | - | - | - | - | -
| DSG 433 | Qz-2 | 6-c3 | LCO2+Lw | SO4 | - | 99 | 1 | - | - | -
| DSG 433 | Qz-2 | 9-a1 | LCO2+Lw | SO4 | - | 99.3 | 0.7 | - | - | -
| DSG 433 | Qz-2 | 9-a2 | LCO2+VCO2+Lw | SO4 | - | - | - | - | 25.5 | -
| DSG 433 | Qz-2 | 9-a3 | LCO2+VCO2+Lw | SO4 | - | - | - | - | 25.5 | -
| DSG 433 | Qz-2 | 9-a4 | LCO2+Lw | SO4 | - | 99.5 | 0.5 | - | - | -
| DSG 433 | Qz-2 | 9-a5 | LCO2+Lw | n.d. | - | 99.9 | < 1 | - | - | -
| DSG 433 | Qz-2 | 11-a | LCO2+Lw | SO4 | - | - | - | - | - | -
| DSG 433 | Qz-2 | 11-b1 | LCO2+VCO2+Lw | SO4 | - | - | - | - | - | -
| DSG 433 | Qz-2 | 11-b2 | LCO2+Lw+3S | - | n.i. | 99.2 | 0.6 | < 1 | - | -
| DSG 433 | Qz-2 | 13-b1 | LCO2+Lw+2S | SO4 | calcite, anhydrite | 68.3 | 31.7 | - | - | -
| DSG 433 | Qz-2 | 13-b2 | LCO2+VCO2+Lw | SO4 | - | - | - | - | - | -
| DSG 433 | Qz-2 | 20-b1 | LCO2+Lw | SO4 | - | 99.9 | < 1 | - | - | -
| DSG 433 | Qz-2 | 20-f2 | LCO2+VCO2+Lw | SO4 | - | - | - | - | 30 | -
| DSG 433 | Qz-2 | 21-b | LCO2+Lw+S | SO4 | n.i. opaque | 100 | - | - | 29.1 | -
| DSG 433 | Qz-2 | 21-a1 | LCO2+VCO2+Lw+S | SO4 | - | - | - | - | 30 | -
| DSG 002 | Qz-3 | 22-c | Lw | - | - | - | - | - | - | -
| DSG 002 | Qz-3 | 22-d1 | Lw | n.d. | - | - | - | - | - | -
| DSG 002 | Qz-3 | 22-d2 | Lw+V | SO4 | - | - | - | - | - | -
| DSG 002 | Qz-3 | 22-d3 | Lw+V | n.d. | - | - | - | - | - | -
| DSG 002 | Qz-3 | 22 | solid inclusion | - | calcite | - | - | - | - | -
| DSG 002 | QZ-3 | 18-a | LCO2+Lw+S | - | calcite | - | - | - | - | -
| DSG 002 | QZ-3 | 18-c | Lw | SO4 | - | - | - | - | - | -
| DSG 002 | QZ-3 | 18-c2 | Lw | SO4 | - | - | - | - | - | -
| DSG 002 | QZ-3 | 18-c3 | Lw | n.d. | - | - | - | - | - | -
| DSG 002 | Qz-3 | 17-a | solid inclusion | - | calcite | - | - | - | - | -
| DSG 002 | Qz-3 | 19-1 | LCO2+VCO2+Lw | SO4 | - | 100 | - | - | - | -
| DSG 002 | Qz-3 | 19 | solid inclusion 1 | - | phosphate | - | - | - | - | -
| DSG 002 | Qz-3 | 19 | solid inclusion 2 | - | phosphate | - | - | - | - | -
| DSG 002 | Qz-3 | 19 | solid inclusion 3 | - | phosphate | - | - | - | - | -
| DSG 002 | Qz-3 | 20a | Lw | SO4 | phosphate | - | - | - | - | -
| DSG 002 | Qz-3 | 20-b1 | Lw+S | - | calcite | - | - | - | - | -
| DSG 002 | Qz-3 | 20 | solid inclusion 1 | - | calcite | - | - | - | - | -
| DSG 002 | Qz-3 | 20 | solid inclusion 2 | - | calcite | - | - | - | - | -
| DSG 002 | Qz-3 | 7-1 | LCO2+VCO2+Lw | n.d. | - | - | - | - | 28 | -
| DSG 002 | Qz-3 | 7-2 | LCO2+VCO2+Lw | n.d. | - | - | - | - | 26.4 | -
| DSG 437 | Qz-3 | 10-2 | Lw | SO4 | - | - | - | - | - | -
| DSG 437 | Qz-3 | 10-3 | Lw | SO4 | - | - | - | - | - | -
| DSG 437 | Qz-3 | 10-4 | Lw | SO4 | - | - | - | - | - | -
| DSG 437 | Qz-3 | 14-1 | Lw | SO4 | - | - | - | - | - | -
| DSG 437 | Qz-3 | 14-2 | Lw | SO4 | - | - | - | - | - | -
| DSG 437 | Qz-3 | 14-3 | Lw | n.d. | - | - | - | - | - | -
| DSG 437 | Qz-3 | 14-4 | Lw | n.d. | - | - | - | - | - | -
| DSG 437 | Qz-3 | 15-1 | LCO2+Lw | n.d. | - | 97.7 | - | < 1 | - | -
| DSG 437 | Qz-3 | 15-2 | LCO2+Lw | n.d. | - | - | - | - | - | -
| DSG 437 | Qz-3 | 15-3 | LCO2+Lw | n.d. | - | - | - | - |  | -
| DSG 437 | Qz-3 | 2-1 | LCO2+Lw | n.d. | - | 99.9 | < 1 | - | 29.8 | -
| DSG 437 | Qz-3 | 2-2 | LCO2+Lw | n.d. | - | 100 | - | - | 29.8 | -
| DSG 437 | Qz-3 | 2-3 | LCO2+VCO2+Lw | n.d. | - | - | - | - | - | -
| DSG 437 | Qz-3 | 4-1 | LCO2+Lw | n.d. | - | 99.6 | < 1 | < 1 | - | -
| DSG 437 | Qz-3 | 4-2 | LCO2+Lw | n.d. | - | 100 | - | - | - | -
| DSG 437 | Qz-3 | 4-3 | LCO2+VCO2+Lw | n.d. | - | - | - | - | - | -
| DSG 437 | Qz-3 | 4 | solid inclusion 1 | - | calcite | - | - | - | - | -
| DSG 437 | Qz-3 | 4 | solid inclusion 2 | - | n.i.sulfate | - | - | - | - | -
| DSG 437 | Qz-3 | 21 | solid inclusion 3 | - | calcite | - | - | - | - | -
| DSG 433 | Qz-3 | 8 | LCO2+Lw | SO4 | - | 100 | - | - | - | -
| DSG 433 | Qz-3 | 8-1 | LCO2+VCO2+Lw | SO4 | - | - | - | - | - | -
| DSG 433 | Qz-3 | 8-2 | LCO2+VCO2+Lw | SO4 | - | - | - | - | - | -
| DSG 433 | Qz-3 | 8-3 | LCO2+VCO2+Lw | SO4 | - | - | - | - | - | -
| DSG 433 | Qz-3 | 8-4 | LCO2+VCO2+Lw | SO4 | - | - | - | - | - | -
| DSG 433 | Qz-3 | 10-a | LCO2+Lw | SO4 | - | 99.6 | < 1 | - | - | -
| DSG 433 | Qz-3 | 10 | solid inclusion 1 | - | anhydrite | - | - | - | - | -
| DSG 433 | Qz-3 | 10 | solid inclusion 2 | - | calcite | - | - | - | - | -
| DSG 433 | Qz-3 | 10 | solid inclusion 3 | - | calcite | - | - | - | - | -
| DSG 433 | Qz-3 | 22-c1 | LCO2+VCO2+Lw | SO4 | - | - | - | - | - | -
| DSG 433 | Qz-3 | 22-c2 | LCO2+VCO2+Lw | - | - | - | - | - | - | -
| DSG 433 | Qz-3 | 22-c3 | Lw | SO4 | - | - | - | - | - | -
| DSG 433 | Qz-3 | 22 | solid inclusion | - | calcite | - | - | - | - | -
| DSG 433 | Qz-3 | 26-2 | LCO2+Lw | SO4 | - | 99.9 | < 1 | - | - | -
| DSG 433 | Qz-3 | 26-3 | LCO2+Lw | SO4 | - | 99.9 | < 1 | - | - | -
| DSG 433 | Qz-3 | 26-4 | LCO2+Lw | SO4 | - | 99.9 | < 1 | - | - | -
| DSG 433 | Qz-3 | 26-5 | LCO2+VCO2+Lw | SO4 | - | - | - | - | - | -
| DSG 433 | Qz-3 | 29-1 | Lw | SO4 | - | - | - | - | - | -
| DSG 433 | Qz-3 | 29-2 | Lw | SO4 | - | - | - | - | - | -
| DSG 433 | Qz-3 | 29-3 | Lw+V | SO4 | - | - | - | - | - | 132
| DSG 433 | Qz-3 | 29-4 | Lw | SO4 | - | - | - | - | - | -
| DSG 433 | Qz-3 | 29-a | Lw+V | not analysed | - | - | - | - | - | 120
| DSG 433 | Qz-3 | 29-b | Lw+V | not analysed | - | - | - | - | - | 145.4
| DSG 433 | Qz-3 | 33-1 | LCO2+VCO2+Lw | SO4 | - | - | - | - | - | -
| DSG 433 | Qz-3 | 33-2 | LCO2+Lw | n.d. | - | 100 | - | - | - | -
| DSG 433 | Qz-3 | 33-3 | LCO2+VCO2+Lw | n.d. | - | - | - | - | - | -
| DSG 433 | Qz-3 | 33-4 | LCO2+VCO2+Lw | SO4 | - | - | - | - | 28 | -
| DSG 433 | Qz-3 | 34-1 | LCO2+VCO2+Lw | - | - | - | - | - | - | -
| DSG 433 | Qz-3 | 34-2 | LCO2+VCO2+Lw | - | - | - | - | - | - | -
| DSG 433 | Qz-3 | 34-3 | LCO2+VCO2+Lw | - | - | - | - | - | - | -
| DSG 433 | Qz-3 | piece 3-1 | Lw+V | - | - | - | - | - | - | 140.6
| DSG 433 | Qz-3 | piece 3-2 | Lw+V | - | - | - | - | - | - | 147.3
| DSG 433 | Qz-3 | piece 3-3 | Lw+V | - | - | - | - | - | - | 204.1
| DSG 433 | Qz-3 | piece 3-4 | Lw+V | - | - | - | - | - | - | 148
| DSG 433 | Qz-3 | piece 3-5 | Lw+V | - | - | - | - | - | - | 158.8
| DSG 433 | Qz-3 | piece 3-6 | Lw+V | - | - | - | - | - | - | 189
| DSG 433 | Qz-3 | piece 3-7 | Lw+V | - | - | - | - | - | - | 183.3
| DSG 433 | Qz-3 | piece 3-8 | Lw+V | - | - | - | - | - | - | 156
| DSG 433 | Qz-3 | piece 3-9 | Lw+V | - | - | - | - | - | - | 212.6
| DSG 433 | Qz-3 | piece 3-10 | Lw+V | - | - | - | - | - | - | 141.5
| DSG 433 | Qz-3 | piece 3-11 | Lw+V | - | - | - | - | - | - | 206.2
| DSG 433 | Qz-3 | piece 3-12 | Lw+V | - | - | - | - | - | - | 216.9
| DSG 433 | Qz-3 | piece 3-13 | Lw+V | - | - | - | - | - | - | 220
| DSG 433 | Qz-3 | piece 3-14 | Lw+V | - | - | - | - | - | - | 222.3
| DSG 433 | Qz-3 | piece 3-15 | Lw+V | - | - | - | - | - | - | 162.8
| DSG 433 | Qz-3 | piece 3-16 | Lw+V | - | - | - | - | - | - | 170.4
| DSG 433 | Qz-3 | piece 3-17 | Lw+V | - | - | - | - | - | - | 195.8

## Salinity calculation
Visual proportion estimates calculation of the CO2-bearing fluid inclusion (Shepherd et al., 1985) | [7 empty] | FI = fluid inclusion
Solution saturated with arcanite
Arcanite K2SO4
Density g.cm-3 | 2.66
Density in solution g.cm-3 | 1.0817
Solubility at room temperature | 10.71%
Molecular weight | 174.257
|  | Fluid inclusion | Measurements in µm |  | Volume µm-3 | incertitude % | volumetric % |  | ρTOT | W(K2SO4) | Salinity in wt. % K2SO4 | Molality per 1000 g of H2O
|  | DSG 002 4-1 | FI height | 5.7 | 466.032 | 19.80658 | bubble | 14.90368 | 1.246041 | 0.4088218 | 32.80967 | 2.802237
|  | LCO2+VCO2+Lw+S | a | 11.2 |  |  | solid | 15.33886
|  | s = arcanite | b | 7.3 |  |  | liquid | 69.75746
|  | Qz-2 | bubble diameter | 5.1 | 69.4559 | 1.960784
|  |  | solid height | 4.2 | 71.484 | 28.68614
|  |  | a | 4.6
|  |  | b | 3.7 | [8 empty] | Photomicrograph of DSG 002 fluid inclusions 4-1
|  |  | aqueous phase |  | 325.0921 | -
|  |  | ThCO2 | 29.8 | 0.56
|  | DSG 002 4-3 | height of FI | 4.66 | 452.8528818 | 23.51204 | bubble | 59.1986 | 0.7728609 | 4.726845 | 6.116036 | 0.3738422
|  | LCO2+VCO2+Lw | a FI | 11.495 |  |  | liquid | 40.8014
|  | Qz-2 | b FI | 8.454
|  |  | bubble diameter | 8 | 268.0826 | 0.03730194
|  |  | aqueous phase |  | 184.7703 | -
|  |  | ThCO2 | 29.8 | 0.56 | [7 empty] | Photomicrograph of DSG 002 fluid inclusions 4-3
|  | DSG 002 3-b | height of FI | 6.356 | 413.9491 | 18.22367 | bubble | 10.13411 | 1.027108 | 10.41097 | 10.1362 | 0.647292
|  | LCO2+VCO2+Lw | a FI | 8.913 |  |  | liquid | 89.86589
|  | Qz-2 | b FI | 7.307
|  |  | bubble diameter | 4.311 | 41.95007 | 0.2383786
|  |  | aqueous phase |  | 371.999 | -
|  |  | ThCO2 | 30.1 | 0.543
Photomicrograph of DSG 002 fluid inclusions 3-b
10 µm