## TableS1
Trace element remobilisation from W-Sn-U-Pb zoned hematite: Nanoscale insights into a mineral geochronometer behaviour during interaction with fluids
Max R. Verdugo-Ihl, Cristiana L. Ciobanu, Nigel J. Cook, Kathy Ehrig, Ashley Slattery and Liam Courtney-Davies
Table S1. LA-ICP-MS trace element data in ppm for hematite | W-depleted | [13 empty] | Patchy core |  |  | W-rich
Domain | Rim | Transect#1 | [9 empty] | Core | Foil#3 |  | Foil#2 |  |  | Core | Transect#2 | [7 empty] | Rim | Core | Transect#3 |  | Rim
| 11a | 10a | 9 | 8 | 7 | 6 | 5 | 4 | 3 | 2 | 1 | 12 | 15 | 16 | 13 | 14 | 17 | 18 | 19 | 20b | 21 | 22 | 23 | 24 | 25 | 26 | 27 | 28 | 29 | 30 | 31
Analysis | 6.86 | 7.45 | 7.43 | 7.81 | 5.6 | 7.14 | 4.83 | 6.69 | 14.5 | 6.85 | 6.66 | 8.23 | 6.98 | 6.56 | 27.6 | 21.6 | 23.7 | 18.4 | 14.8 | 17.4 | 17.9 | 14.3 | 17.4 | 14.7 | 6.78 | 7.68 | 12.6 | 15.8 | 18.6 | 18.4 | 9.23
Mg | 127 | 99.4 | 131 | 95.2 | 55.1 | 77 | 34.7 | 41.5 | 120 | 89.1 | 103 | 67.3 | 90.7 | 101 | 140 | 124 | 119 | 222 | 158 | 139 | 135 | 132 | 150 | 135 | 82.4 | 57.7 | 279 | 128 | 154 | 150 | 144
Al | 423 | 401 | 446 | 381 | 308 | 405 | 385 | 379 | 473 | 448 | 330 | 376 | 320 | 342 | 587 | 585 | 388 | 373 | 377 | 312 | 393 | 406 | 424 | 449 | 438 | 405 | 463 | 393 | 458 | 531 | 385
Si | 4.11 | 12.8 | 7.88 | <2.3 | 8.57 | 2.38 | 7.49 | 9.47 | <2.3 | 2.94 | 5.25 | 5.33 | 4.74 | 3.28 | <2.15 | 17.3 | 10.4 | 9.17 | 2.78 | 6.31 | 7.2 | 9.98 | <2.23 | 7.34 | <2.21 | 7.17 | 6.74 | 10.6 | 13.9 | 18.6 | <2.17
P | 41 | <20.5 | <21.2 | 32.5 | <20.2 | <20.9 | <23 | <25.3 | <21.1 | <23.2 | 24.1 | 23.7 | <19 | <20.9 | <18.2 | 23.8 | <19.4 | 24.4 | <21.8 | <18.6 | <21.9 | 32.3 | 25.5 | 133 | 43.6 | <19.5 | 19.4 | <21.3 | <20.2 | 129 | <19
Ca | <0.04 | 0.06 | <0.04 | 0.07 | 0.04 | 0.14 | 0.17 | 0.07 | 0.39 | 0.04 | <0.04 | 0.08 | 0.15 | 0.05 | 0.06 | 0.13 | 0.07 | 0.29 | 0.04 | 0.11 | 0.32 | 0.09 | <0.04 | 0.09 | <0.04 | <0.03 | <0.04 | <0.04 | 0.06 | 0.11 | 0.2
Sc | 0.23 | <0.16 | <0.12 | <0.19 | <0.21 | <0.08 | 0.65 | <0.001 | <0.08 | 0.76 | <0.001 | 0.48 | 0.31 | 0.42 | 1.21 | 1.1 | <0.11 | 3.53 | 0.33 | 3.58 | 1.62 | 0.65 | 0.38 | 2.51 | 0.55 | 0.53 | 0.18 | 2.54 | 0.91 | 12.7 | 16.7
Ti | 0.41 | 0.43 | 0.75 | 1.6 | 2.15 | 4.4 | 2.31 | 2.29 | 3.43 | 2.49 | 2.57 | 0.41 | 4.69 | 2.51 | 1.08 | 1.16 | 0.46 | 7.75 | 3.18 | 4.78 | 5.24 | 4.51 | 1.73 | 0.68 | 0.77 | 0.22 | 1.4 | 3.05 | 1.94 | 0.67 | 1.07
V | <0.16 | <0.15 | <0.14 | <0.14 | <0.12 | <0.13 | <0.17 | 0.4 | <0.15 | <0.18 | 0.24 | <0.17 | <0.14 | <0.14 | <0.12 | <0.12 | <0.16 | 0.16 | 0.2 | <0.15 | <0.12 | 0.34 | <0.15 | <0.16 | <0.14 | <0.16 | <0.13 | <0.14 | 0.39 | <0.16 | <0.17
Cr | 4.25 | 3.2 | 3.67 | 3.57 | 2.83 | 3.52 | 2.29 | 3.6 | 3.93 | 2.59 | 3.29 | 3.72 | 3.27 | 3.64 | 9.32 | 8.57 | 7.73 | 8.38 | 6.37 | 6.73 | 7.42 | 6.1 | 7.47 | 7.93 | 2.82 | 2.95 | 13.5 | 5.9 | 7.6 | 9.63 | 3.76
Mn | 0.53 | 0.65 | 0.52 | 0.55 | 0.5 | 0.37 | 0.31 | 0.44 | 0.48 | 0.36 | 0.41 | 0.46 | 0.47 | 0.49 | 1.38 | 1.07 | 1.04 | 1.05 | 0.77 | 0.95 | 0.78 | 0.77 | 0.76 | 1 | 0.6 | 0.59 | 0.56 | 1 | 0.98 | 1.16 | 0.88
Co | 0.2 | 0.28 | 0.35 | 0.34 | 0.29 | 0.33 | 0.21 | 0.4 | 0.17 | 0.22 | 0.41 | 0.37 | 0.43 | 0.27 | 0.16 | 0.17 | 0.42 | 0.26 | 0.4 | <0.06 | 0.46 | 0.25 | <0.05 | <0.05 | 0.24 | 0.17 | 0.26 | 0.16 | 0.12 | 0.12 | 0.11
Ni | 0.18 | <0.05 | <0.06 | 0.13 | <0.06 | <0.05 | 0.09 | <0.06 | 0.09 | 0.3 | 0.11 | 0.09 | 1.15 | 0.95 | 0.3 | 0.52 | 0.12 | <0.05 | <0.05 | <0.06 | 0.36 | <0.05 | <0.06 | 1.32 | <0.06 | 0.06 | 0.63 | 0.09 | 0.13 | 1.09 | <0.05
Cu | 0.37 | <0.21 | <0.22 | <0.21 | <0.21 | <0.19 | <0.17 | 0.68 | <0.18 | 0.38 | 0.22 | 0.45 | <0.22 | 1.83 | 0.62 | 1.39 | 0.43 | 0.62 | 0.2 | 0.3 | <0.21 | 0.37 | <0.22 | 0.86 | <0.21 | <0.19 | 1.6 | 0.39 | <0.19 | 8.98 | <0.18
Zn | 7.36 | 5.31 | 7.53 | 9.23 | 5.66 | 5.67 | 4.17 | 4.36 | 6.03 | 5.25 | 6.18 | 5.34 | 160 | 11.9 | 6.99 | 6.05 | 7.48 | 5.79 | 5.71 | 4.95 | 5.46 | 5.58 | 6.49 | 4.74 | 5.68 | 4.54 | 8.22 | 5.03 | 6.72 | 6.33 | 4.7
Ga | 5.44 | 2.41 | 0.16 | <0.13 | 0.38 | 0.19 | 0.18 | <0.18 | 1.92 | <0.23 | <0.31 | <0.17 | 3.13 | 4.47 | 27.2 | 33.5 | 1.5 | 4.57 | 4.31 | 1.15 | <0.14 | 0.15 | 0.16 | 14.7 | 0.12 | 2.85 | 3.86 | 0.7 | 0.33 | 63.6 | 1.7
As | 0.53 | 0.2 | 0.009 | <0.005 | <0.001 | 0.009 | 0.007 | <0.004 | 0.02 | <0.001 | <0.001 | <0.007 | 0.03 | 0.07 | 4.41 | 1.3 | 0.02 | 0.19 | 0.53 | 0.03 | 0.01 | 0.01 | <0.005 | 0.86 | <0.001 | <0.003 | 2.43 | 0.06 | 0.02 | 7.36 | 0.04
Sr | 0.12 | 0.02 | 0.01 | 0.004 | 0.004 | <0.003 | <0.001 | 0.003 | 0.09 | 0.003 | 0.003 | 0.06 | 0.007 | 0.02 | 0.38 | 0.08 | 0.16 | 0.04 | 0.02 | 0.03 | 0.02 | 0.01 | 0.01 | 0.03 | <0.002 | 0.006 | 0.18 | 0.005 | 0.02 | 0.13 | 0.02
Y | 0.007 | 0.01 | 0.005 | 0.008 | 0.005 | 0.008 | 0.02 | <0.007 | <0.007 | <0.005 | <0.005 | <0.007 | <0.007 | 0.01 | 0.03 | 0.02 | <0.001 | 0.01 | 0.02 | 0.03 | 0.02 | <0.007 | 0.006 | 0.009 | 0.01 | <0.004 | <0.006 | 0.02 | 0.03 | 0.03 | 0.007
Zr | 0.05 | 0.04 | 0.008 | 0.06 | 1.47 | 1.42 | 8.77 | 0.75 | 0.13 | 0.5 | 0.1 | 0.29 | 0.81 | 0.75 | 9.17 | 7.06 | 0.32 | 57.1 | 7.71 | 67.4 | 17.3 | 21.5 | 2.1 | 0.28 | 2.75 | 0.25 | 0.1 | 19 | 3.15 | 0.95 | 0.91
Nb | 2.82 | 6.56 | 2.35 | 1.86 | 2.84 | 0.93 | 1.06 | 1.69 | 2.25 | 1.16 | 1.47 | 1.43 | 1.82 | 3.03 | 43.7 | 20 | 15 | 27.7 | 10.8 | 10.2 | 12.6 | 6.52 | 25.2 | 32.3 | 7.37 | 6.35 | 5.89 | 19.1 | 25.6 | 73.1 | 25
Mo | 522 | 423 | 693 | 622 | 596 | 1000 | 985 | 1050 | 1080 | 828 | 705 | 801 | 849 | 583 | 566 | 455 | 810 | 713 | 637 | 746 | 855 | 760 | 616 | 338 | 248 | 292 | 558 | 610 | 623 | 618 | 245
Sn | 1.19 | 4.96 | 5.13 | 5.13 | 4.82 | 5.97 | 4.81 | 6.76 | 6.28 | 5.22 | 4.83 | 6.92 | 5.61 | 5.79 | 4.94 | 5.48 | 4.95 | 3 | 1.78 | 1.63 | 1.9 | 1.69 | 1.59 | 2.77 | 0.93 | 0.9 | 1.17 | 1.77 | 2.05 | 6.14 | 1.9
Sb | 1.9 | 0.24 | <0.03 | <0.001 | <0.001 | <0.001 | <0.02 | <0.001 | 0.29 | <0.001 | <0.001 | <0.02 | 0.22 | 0.38 | 3.01 | 1.83 | 0.1 | 0.64 | 0.46 | <0.02 | <0.001 | <0.001 | <0.001 | 1.61 | <0.02 | <0.03 | 6.42 | <0.02 | 0.11 | 3.98 | 0.29
Ba | 0.15 | 0.47 | 0.02 | 0.009 | 0.004 | <0.002 | 0.004 | 0.007 | 0.21 | 0.01 | 0.01 | 0.01 | 0.02 | 0.07 | 0.09 | 0.12 | 0.08 | 0.007 | <0.001 | 0.02 | <0.002 | 0.006 | <0.003 | 0.43 | 0.02 | 0.02 | 0.43 | <0.002 | 0.005 | 0.1 | 0.005
La | 0.33 | 0.69 | 0.05 | 0.006 | 0.003 | 0.2 | 0.01 | 0.007 | 0.42 | 0.03 | 0.01 | 0.007 | 0.05 | 0.09 | 0.21 | 0.17 | 0.13 | 0.29 | 0.003 | 0.02 | <0.002 | 0.004 | 0.003 | 0.51 | 0.05 | 0.006 | 0.72 | 0.006 | 0.003 | 0.14 | 0.03
Ce | 0.03 | 0.04 | <0.003 | <0.002 | <0.001 | <0.001 | <0.001 | 0.003 | 0.04 | 0.002 | 0.002 | <0.002 | 0.004 | 0.01 | 0.006 | 0.02 | <0.001 | <0.001 | <0.001 | <0.002 | <0.002 | <0.001 | <0.002 | 0.04 | 0.006 | <0.002 | 0.07 | <0.001 | <0.002 | 0.01 | 0.006
Pr | 0.08 | 0.11 | 0.03 | <0.007 | <0.009 | <0.007 | 0.02 | <0.007 | 0.09 | 0.03 | <0.01 | 0.01 | <0.009 | 0.02 | 0.12 | 0.01 | 0.06 | <0.01 | <0.009 | <0.01 | <0.01 | 0.05 | <0.001 | 0.12 | 0.04 | 0.04 | 0.1 | <0.009 | <0.007 | 0.04 | <0.009
Nd | <0.01 | 0.02 | <0.02 | <0.02 | <0.01 | <0.02 | <0.008 | <0.01 | 0.02 | 0.02 | <0.008 | <0.008 | 0.007 | <0.01 | 0.01 | <0.02 | <0.01 | <0.01 | <0.02 | 0.02 | <0.001 | <0.02 | <0.01 | <0.01 | 0.02 | <0.01 | 0.05 | <0.01 | <0.008 | 0.01 | <0.02
Sm | <0.003 | <0.002 | <0.002 | <0.004 | <0.003 | <0.003 | <0.003 | <0.002 | <0.002 | 0.01 | <0.002 | <0.004 | <0.002 | 0.003 | 0.007 | <0.003 | 0.01 | <0.004 | 0.005 | <0.002 | <0.003 | 0.01 | 0.005 | <0.005 | <0.003 | 0.004 | 0.007 | <0.002 | <0.004 | 0.009 | <0.003
Eu | <0.02 | <0.01 | 0.02 | <0.01 | <0.02 | 0.02 | <0.02 | <0.02 | 0.03 | <0.01 | <0.008 | 0.02 | <0.01 | 0.009 | 0.01 | <0.01 | 0.05 | <0.02 | <0.02 | <0.02 | <0.008 | <0.02 | <0.01 | <0.01 | <0.01 | <0.01 | 0.03 | <0.01 | 0.01 | <0.01 | 0.01
Gd | <0.001 | <0.002 | <0.002 | <0.002 | 0.002 | 0.001 | <0.002 | <0.002 | 0.006 | <0.003 | <0.002 | 0.003 | <0.001 | <0.002 | 0.005 | <0.002 | 0.007 | 0.003 | <0.002 | <0.002 | <0.002 | <0.002 | <0.002 | <0.002 | <0.002 | <0.001 | 0.003 | 0.001 | 0.003 | 0.006 | <0.002
Tb | 0.01 | <0.004 | <0.008 | <0.007 | 0.005 | <0.005 | <0.006 | 0.02 | 0.02 | <0.007 | <0.01 | 0.01 | 0.009 | <0.007 | 0.06 | 0.008 | 0.01 | 0.005 | <0.008 | 0.009 | <0.005 | 0.01 | <0.008 | <0.01 | 0.01 | <0.007 | 0.06 | <0.001 | <0.007 | 0.007 | <0.008
Dy | <0.003 | 0.003 | <0.002 | <0.002 | <0.002 | <0.001 | <0.002 | <0.002 | <0.002 | 0.002 | <0.002 | 0.002 | <0.001 | 0.003 | 0.02 | 0.003 | <0.002 | 0.005 | <0.002 | <0.002 | <0.001 | 0.004 | <0.002 | <0.003 | <0.002 | <0.002 | 0.005 | 0.002 | 0.003 | 0.007 | 0.005
Ho | 0.009 | <0.008 | <0.004 | <0.005 | <0.005 | <0.006 | <0.007 | <0.008 | 0.007 | <0.009 | <0.008 | 0.01 | <0.006 | 0.01 | 0.12 | 0.02 | 0.07 | 0.005 | <0.01 | 0.01 | <0.005 | <0.004 | <0.006 | <0.005 | <0.003 | <0.006 | 0.04 | 0.02 | 0.008 | 0.07 | 0.004
Er | <0.001 | <0.001 | <0.002 | <0.002 | <0.001 | <0.002 | <0.002 | <0.002 | <0.002 | <0.001 | <0.002 | 0.009 | <0.002 | <0.001 | 0.05 | 0.01 | 0.01 | 0.003 | 0.002 | 0.002 | 0.005 | 0.005 | <0.002 | 0.006 | 0.002 | 0.002 | 0.005 | 0.002 | 0.006 | 0.02 | <0.002
Tm | 0.02 | 0.008 | 0.01 | 0.04 | 0.008 | <0.007 | 0.01 | <0.01 | 0.05 | 0.02 | 0.009 | 0.03 | 0.02 | 0.04 | 0.47 | 0.11 | 0.19 | 0.06 | 0.03 | 0.07 | 0.06 | 0.03 | 0.08 | 0.02 | <0.005 | <0.007 | 0.04 | 0.05 | 0.05 | 0.17 | <0.01
Yb | 0.008 | 0.006 | 0.003 | 0.007 | <0.002 | 0.01 | <0.002 | 0.004 | 0.004 | 0.005 | 0.006 | 0.01 | <0.002 | <0.003 | 0.15 | 0.04 | 0.04 | 0.03 | 0.01 | 0.02 | 0.02 | 0.01 | 0.04 | 0.004 | 0.002 | 0.004 | 0.01 | 0.02 | 0.02 | 0.06 | 0.007
Lu | <0.001 | <0.005 | <0.006 | <0.004 | <0.004 | <0.004 | <0.004 | <0.008 | <0.004 | <0.004 | <0.008 | <0.008 | <0.009 | <0.006 | <0.004 | <0.008 | <0.001 | <0.01 | 0.005 | <0.005 | <0.006 | <0.006 | 0.01 | <0.004 | <0.004 | 0.006 | <0.005 | <0.007 | <0.006 | <0.004 | <0.005
Hf | <0.002 | <0.002 | <0.001 | <0.003 | <0.002 | 0.003 | 0.01 | 0.004 | <0.001 | <0.002 | <0.002 | <0.002 | 0.003 | 0.003 | 0.03 | 0.01 | <0.001 | 0.08 | 0.02 | 0.06 | 0.01 | 0.02 | 0.006 | 0.005 | <0.002 | 0.002 | <0.002 | 0.05 | 0.02 | 0.02 | 0.02
Ta | 1070 | 182 | 13.8 | 7.34 | 9.25 | 11.3 | 11.7 | 13.4 | 118 | 5.34 | 21.2 | 16.8 | 63.1 | 43.8 | 6470 | 932 | 1910 | 7900 | 6280 | 6170 | 7800 | 5040 | 8080 | 4060 | 904 | 1260 | 3400 | 5050 | 8420 | 8640 | 2590
W | 0.02 | 0.003 | <0.003 | <0.003 | <0.003 | 0.002 | <0.002 | 0.01 | 0.05 | <0.002 | <0.003 | <0.002 | 0.008 | 0.003 | 0.11 | 0.02 | 0.04 | <0.002 | 0.003 | <0.001 | <0.001 | 0.008 | <0.003 | <0.002 | <0.002 | 0.01 | 0.13 | <0.003 | <0.003 | 0.08 | <0.003
Th | 6.17 | 15.7 | 2.41 | 1.05 | 0.5 | 0.41 | 0.17 | 0.59 | 11.9 | 1.18 | 0.6 | 1.04 | 0.77 | 1.84 | 91.5 | 1.3 | 103 | 3.97 | 1.26 | 0.69 | 0.61 | 0.23 | 1.79 | 7.29 | 0.64 | 3.77 | 25.5 | 5.16 | 2.65 | 69.7 | 1.14
U | <0.006 | <0.008 | <0.008 | <0.007 | <0.006 | <0.006 | 0.01 | <0.007 | <0.007 | 0.02 | 0.02 | <0.006 | 0.01 | 0.07 | 0.01 | 0.05 | <0.006 | 0.01 | 0.02 | <0.006 | 0.01 | <0.005 | <0.007 | 0.02 | 0.01 | 0.01 | <0.007 | <0.006 | <0.006 | 0.07 | 0.02
204Pb | 1.81 | 3.69 | 0.58 | 0.3 | 0.12 | 0.1 | 0.08 | 0.14 | 2.97 | 0.13 | 0.15 | 0.32 | 0.58 | 1.16 | 22.4 | 1.92 | 24.2 | 1.29 | 0.46 | 0.25 | 0.22 | 0.17 | 0.54 | 2.3 | 0.22 | 1.04 | 5.9 | 1.46 | 0.7 | 17 | 0.89
206Pb | 0.4 | 0.45 | 0.08 | 0.04 | 0.03 | 0.006 | 0.009 | 0.02 | 0.27 | 0.03 | 0.02 | 0.04 | 0.37 | 0.6 | 3.07 | 1.3 | 2.75 | 0.41 | 0.26 | 0.05 | 0.03 | 0.03 | 0.05 | 0.5 | 0.01 | 0.12 | 0.84 | 0.19 | 0.1 | 2.92 | 0.19
207Pb | 0.48 | 0.05 | 0.04 | 0.01 | 0.008 | 0.009 | <0.006 | 0.01 | 0.04 | 0.006 | <0.005 | 0.02 | 0.72 | 1.35 | 0.88 | 2.75 | 0.1 | 0.62 | 0.4 | 0.04 | 0.02 | <0.006 | 0.007 | 0.61 | 0.006 | 0.02 | 0.21 | 0.01 | 0.02 | 2.44 | 0.25
208Pb | 2.69 | 4.19 | 0.7 | 0.35 | 0.158 | 0.115 | 0.099 | 0.17 | 3.28 | 0.186 | 0.19 | 0.38 | 1.68 | 3.18 | 26.36 | 6.02 | 27.05 | 2.33 | 1.14 | 0.34 | 0.28 | 0.2 | 0.597 | 3.43 | 0.246 | 1.19 | 6.95 | 1.66 | 0.82 | 22.43 | 1.35
∑Pb
a intersects partially preserved W
b on band intersected by foil#1