## smoothened by moving average
Grain size (µm2) | L1red (HCV/A1) | L2red (HCV/A2) | P2upper (HCV/A3) | P2 (HCV/A4) | P2trans (HCV/A5) | L3 (HCV/A6) | L3red (HCV/A7) | P3biogallery (HCV/A8) | L4red (HCV/B1) | P4upper (HCV/B2) | P4vertical (HCV/B3) | P4trans (HCV/B4) | L5 (HCV/C1) | L5red (HCV/C2)
10 | 0.7226959 | 1.518438 | 3.160953 | 3.674821 | 2.974787 | 0 | 0.3490678 | 0.09240924 | 3.280255 | 2.144309 | 1.866511 | 3.07664 | 0.9690023 | 0.4366013
20 | 1.149005 | 2.559653 | 3.904707 | 4.815155 | 4.295302 | 0 | 0.5236017 | 0.1980198 | 4.693471 | 3.441734 | 2.731859 | 4.204127 | 1.33889 | 0.6823529
30 | 1.672757 | 3.661605 | 4.352121 | 5.425786 | 5.285688 | 0 | 0.7695359 | 0.290429 | 6.02707 | 4.434282 | 3.531238 | 5.092115 | 1.690544 | 0.9045752
40 | 2.107186 | 4.537961 | 4.590354 | 5.690638 | 5.826229 | 0.0128783 | 0.9361365 | 0.4092409 | 6.719745 | 5.186314 | 3.965852 | 5.383198 | 2.052618 | 1.142484
50 | 2.509135 | 5.067245 | 4.416037 | 5.624425 | 6.15273 | 0.0257566 | 1.182071 | 0.4752475 | 6.65207 | 5.572493 | 4.315095 | 5.55269 | 2.214118 | 1.448366
60 | 2.785221 | 5.041215 | 4.119698 | 5.190362 | 6.170869 | 0.0386349 | 1.293138 | 0.6336634 | 6.098726 | 5.670732 | 4.365541 | 5.298452 | 2.44074 | 1.72549
70 | 3.041007 | 4.806941 | 3.916328 | 4.785727 | 5.804462 | 0.0515132 | 1.435938 | 0.620462 | 5.521497 | 5.28794 | 4.408227 | 4.871039 | 2.563167 | 1.905882
80 | 2.996346 | 4.360087 | 3.625799 | 4.399485 | 5.263922 | 0.0643915 | 1.594605 | 0.6072607 | 4.832803 | 4.901762 | 4.256888 | 4.388357 | 2.604845 | 2.117647
90 | 3.020706 | 4.143167 | 3.259733 | 4.101527 | 4.803192 | 0.1030264 | 1.761206 | 0.6336634 | 4.227707 | 4.53252 | 4.097788 | 4.100958 | 3.159677 | 2.862745
100 | 3.045067 | 3.761388 | 3.050552 | 3.718963 | 4.269907 | 0.128783 | 1.86434 | 0.7656766 | 3.682325 | 4.146341 | 3.899884 | 3.629329 | 3.232613 | 2.839216
110 | 3.028827 | 3.522777 | 2.899477 | 3.347434 | 3.722111 | 0.2060528 | 2.015073 | 0.7920792 | 3.30414 | 3.70935 | 3.686457 | 3.282977 | 3.18833 | 2.873203
120 | 2.825822 | 3.27115 | 2.736781 | 3.049476 | 3.174315 | 0.2189311 | 2.062674 | 0.9108911 | 3.013535 | 3.360434 | 3.333333 | 2.973471 | 3.154467 | 2.873203
130 | 2.833942 | 3.106291 | 2.579895 | 2.758874 | 2.942137 | 0.2704443 | 1.93574 | 0.9768977 | 2.730892 | 3.109756 | 3.166473 | 2.697126 | 3.123209 | 2.789542
140 | 2.695899 | 2.806941 | 2.446252 | 2.471951 | 2.535824 | 0.3090792 | 1.975407 | 1.056106 | 2.372611 | 2.730352 | 2.976329 | 2.42815 | 2.495442 | 2.198693
150 | 2.541616 | 2.581345 | 2.173155 | 2.265955 | 2.26374 | 0.386349 | 2.00714 | 1.148515 | 2.105892 | 2.405149 | 2.727978 | 2.358143 | 2.490232 | 2.248366
160 | 2.322371 | 2.342733 | 2.033701 | 2.078352 | 1.922728 | 0.4249839 | 1.91194 | 1.108911 | 2.034236 | 2.144309 | 2.448584 | 2.10759 | 2.409482 | 2.264052
170 | 2.200568 | 2.169197 | 1.841952 | 1.883392 | 1.719572 | 0.5408886 | 1.88814 | 1.108911 | 1.743631 | 1.907182 | 2.227396 | 1.967576 | 2.307893 | 2.284967
180 | 1.896062 | 1.861171 | 1.807089 | 1.640611 | 1.396699 | 0.5666452 | 1.848473 | 1.148515 | 1.468949 | 1.653117 | 1.816065 | 1.742815 | 2.221933 | 2.298039
190 | 1.81486 | 1.709328 | 1.62115 | 1.530256 | 1.266098 | 0.5924018 | 1.721539 | 1.161716 | 1.38535 | 1.476965 | 1.672487 | 1.617539 | 2.180255 | 2.219608
200 | 1.737718 | 1.5141 | 1.539802 | 1.39783 | 1.153637 | 0.643915 | 1.594605 | 1.174917 | 1.218153 | 1.355014 | 1.513388 | 1.385409 | 2.036989 | 2.143791
210 | 1.668697 | 1.509761 | 1.371296 | 1.254368 | 1.044803 | 0.643915 | 1.626339 | 1.254125 | 1.039013 | 1.246612 | 1.517268 | 1.285925 | 2.279239 | 2.392157
220 | 1.599675 | 1.414317 | 1.231842 | 1.118264 | 1.037548 | 0.6052801 | 1.650139 | 1.267327 | 0.9713376 | 1.185637 | 1.36981 | 1.123803 | 2.26882 | 2.253595
230 | 1.640276 | 1.5141 | 1.063335 | 1.10355 | 1.019409 | 0.6696716 | 1.658072 | 1.214521 | 0.9156051 | 1.219512 | 1.377571 | 1.086957 | 2.214118 | 2.151634
240 | 1.530654 | 1.453362 | 0.9064497 | 0.9858378 | 0.9287139 | 0.6825499 | 1.578739 | 1.214521 | 0.8200637 | 1.121274 | 1.272798 | 0.9985262 | 2.120344 | 2.023529
250 | 1.412911 | 1.462039 | 0.8367228 | 0.9049108 | 0.8380192 | 0.6567933 | 1.515272 | 1.09571 | 0.772293 | 1.060298 | 1.179666 | 0.9137804 | 1.995311 | 1.947712
260 | 1.36825 | 1.240781 | 0.8773969 | 0.8313408 | 0.7799746 | 0.6567933 | 1.388338 | 1.174917 | 0.7324841 | 0.9417344 | 1.001164 | 0.862196 | 1.534254 | 1.471895
270 | 1.266748 | 1.16269 | 0.8599651 | 0.7688063 | 0.653002 | 0.772698 | 1.285204 | 1.240924 | 0.6369427 | 0.8096206 | 0.9468374 | 0.806927 | 1.417036 | 1.403922
280 | 1.197726 | 1.101952 | 0.7728065 | 0.6621299 | 0.6638854 | 0.7855763 | 1.301071 | 1.227723 | 0.5851911 | 0.7012195 | 0.8731083 | 0.7590273 | 1.292003 | 1.369935
290 | 1.201786 | 1.006508 | 0.8134805 | 0.6437374 | 0.6239797 | 0.8242112 | 1.261404 | 1.254125 | 0.5254777 | 0.653794 | 0.8032596 | 0.7369197 | 1.247721 | 1.356863
300 | 1.193666 | 0.8633406 | 0.7960488 | 0.5848814 | 0.5913296 | 0.901481 | 1.269338 | 1.188119 | 0.5294586 | 0.6063686 | 0.7644548 | 0.7000737 | 1.161761 | 1.299346
310 | 1.120585 | 0.8199566 | 0.7321325 | 0.5554534 | 0.5695629 | 0.9401159 | 1.221737 | 0.9636964 | 0.4657643 | 0.5386179 | 0.7372914 | 0.6116433 | 1.151341 | 1.281046
320 | 1.132765 | 0.7592191 | 0.7088902 | 0.5554534 | 0.5369128 | 0.8499678 | 1.221737 | 0.8052805 | 0.4936306 | 0.5318428 | 0.6868452 | 0.5784819 | 1.075801 | 1.24183
330 | 1.104344 | 0.6507592 | 0.6740267 | 0.5444179 | 0.4607292 | 0.7469414 | 1.158271 | 0.8448845 | 0.4617834 | 0.4945799 | 0.6519208 | 0.5526898 | 1.226882 | 1.372549
340 | 0.954121 | 0.5986985 | 0.6449739 | 0.4892404 | 0.4498458 | 0.7340631 | 1.126537 | 0.6732673 | 0.4737261 | 0.4844173 | 0.613116 | 0.5305822 | 1.114874 | 1.356863
350 | 0.8850995 | 0.5726681 | 0.6101104 | 0.4892404 | 0.4679848 | 0.6825499 | 1.094804 | 0.7524752 | 0.4578025 | 0.4878049 | 0.5820722 | 0.50479 | 1.148737 | 1.286275
360 | 0.8363784 | 0.5639913 | 0.5520046 | 0.4561339 | 0.4208235 | 0.6696716 | 1.182071 | 0.8316832 | 0.4697452 | 0.4844173 | 0.5355064 | 0.4974208 | 1.09664 | 1.207843
370 | 0.8526188 | 0.4859002 | 0.5113306 | 0.4119919 | 0.4063124 | 0.643915 | 1.102737 | 0.8580858 | 0.4378981 | 0.4573171 | 0.523865 | 0.4753132 | 1.039333 | 1.150327
380 | 0.8566788 | 0.4598698 | 0.5578152 | 0.3752069 | 0.4026846 | 0.7984546 | 1.047203 | 0.7920792 | 0.4219745 | 0.4437669 | 0.5277454 | 0.449521 | 0.823131 | 0.9124183
390 | 0.8526188 | 0.4295011 | 0.5287623 | 0.3273864 | 0.3736623 | 0.7598197 | 1.06307 | 0.8712871 | 0.3781847 | 0.3929539 | 0.4889406 | 0.4053058 | 0.7944777 | 0.8313725
400 | 0.7389363 | 0.4164859 | 0.5287623 | 0.2574949 | 0.2612008 | 0.7340631 | 0.904403 | 0.7920792 | 0.3383758 | 0.3252033 | 0.4384944 | 0.357406 | 0.705913 | 0.8026144
410 | 0.7429963 | 0.3817787 | 0.5345729 | 0.2611734 | 0.2212951 | 0.7083065 | 0.8647362 | 0.7524752 | 0.2985669 | 0.3218157 | 0.4074505 | 0.3279293 | 0.6433967 | 0.7843137
420 | 0.6414941 | 0.3774403 | 0.4880883 | 0.2391024 | 0.206784 | 0.8499678 | 0.8568029 | 0.7656766 | 0.2906051 | 0.2743902 | 0.3841676 | 0.3095063 | 0.6355822 | 0.7660131
430 | 0.5643524 | 0.3600868 | 0.4125508 | 0.2243884 | 0.1741339 | 0.8886027 | 0.8409361 | 0.7128713 | 0.2866242 | 0.2710027 | 0.3570043 | 0.3095063 | 0.6095337 | 0.7477124
440 | 0.5481121 | 0.3600868 | 0.383498 | 0.2391024 | 0.1668783 | 1.004507 | 0.7774693 | 0.660066 | 0.3105096 | 0.2777778 | 0.3492433 | 0.2837141 | 0.5678562 | 0.745098
450 | 0.6008932 | 0.35141 | 0.3602557 | 0.2832444 | 0.2031562 | 1.068899 | 0.8330028 | 0.6732673 | 0.3184713 | 0.3082656 | 0.3725262 | 0.3168755 | 0.6824694 | 0.8235294
460 | 0.5602923 | 0.3427332 | 0.3137711 | 0.2722089 | 0.2176673 | 1.081777 | 0.7536692 | 0.6336634 | 0.294586 | 0.2811653 | 0.3608847 | 0.3168755 | 0.6746549 | 0.7633987
470 | 0.544052 | 0.35141 | 0.3428239 | 0.2574949 | 0.1995284 | 1.004507 | 0.6743356 | 0.6468647 | 0.2746815 | 0.3014905 | 0.3764067 | 0.3058217 | 0.6512113 | 0.7006536
480 | 0.5602923 | 0.3427332 | 0.3312028 | 0.2611734 | 0.188645 | 0.8886027 | 0.595002 | 0.6864686 | 0.2627389 | 0.2913279 | 0.3570043 | 0.2873987 | 0.5834853 | 0.6771242
490 | 0.5521721 | 0.3210412 | 0.3370134 | 0.2391024 | 0.1813894 | 0.8370895 | 0.706069 | 0.7260726 | 0.2308917 | 0.2574526 | 0.3414823 | 0.2984525 | 0.5860901 | 0.6352941
500 | 0.5684125 | 0.2950108 | 0.2789076 | 0.2023175 | 0.1741339 | 0.772698 | 0.6902023 | 0.7788779 | 0.2269108 | 0.2574526 | 0.306558 | 0.2616065 | 0.4454285 | 0.5150327
510 | 0.5724726 | 0.2950108 | 0.273097 | 0.1802465 | 0.1632505 | 0.8242112 | 0.6505355 | 0.8316832 | 0.2308917 | 0.24729 | 0.2949166 | 0.2394989 | 0.437614 | 0.5124183
520 | 0.544052 | 0.2603037 | 0.2556653 | 0.1802465 | 0.1451116 | 0.8499678 | 0.6743356 | 0.7920792 | 0.1990446 | 0.1998645 | 0.2793946 | 0.2210759 | 0.3829122 | 0.5281046
530 | 0.5318717 | 0.2386117 | 0.2556653 | 0.1802465 | 0.1559949 | 0.8757244 | 0.706069 | 0.8316832 | 0.1871019 | 0.1829268 | 0.2755142 | 0.1805453 | 0.3750977 | 0.5228758
540 | 0.5318717 | 0.2429501 | 0.232423 | 0.1655325 | 0.1342282 | 0.8242112 | 0.5870686 | 0.7524752 | 0.1871019 | 0.1829268 | 0.2755142 | 0.1694915 | 0.3672831 | 0.5071895
550 | 0.5115713 | 0.2386117 | 0.2556653 | 0.183925 | 0.1233448 | 0.8113329 | 0.5315351 | 0.7260726 | 0.1512739 | 0.1659892 | 0.2910361 | 0.1731761 | 0.3646783 | 0.4653595
560 | 0.4831506 | 0.2169197 | 0.2789076 | 0.176568 | 0.1306004 | 0.7340631 | 0.5553352 | 0.6468647 | 0.147293 | 0.1795393 | 0.2832751 | 0.1879145 | 0.336025 | 0.4836601
570 | 0.4831506 | 0.2299349 | 0.2672865 | 0.1655325 | 0.1596227 | 0.6567933 | 0.5474018 | 0.5808581 | 0.1353503 | 0.1829268 | 0.2483508 | 0.1768607 | 0.4324043 | 0.5359477
580 | 0.5196914 | 0.2386117 | 0.2498547 | 0.1802465 | 0.1632505 | 0.643915 | 0.5632685 | 0.5280528 | 0.1433121 | 0.2100271 | 0.209546 | 0.2063375 | 0.437614 | 0.475817
590 | 0.4750305 | 0.2472885 | 0.273097 | 0.191282 | 0.1705061 | 0.6954282 | 0.5553352 | 0.5808581 | 0.1234076 | 0.2066396 | 0.209546 | 0.1915991 | 0.4219849 | 0.4705882
600 | 0.3816484 | 0.2429501 | 0.273097 | 0.1581755 | 0.1741339 | 0.7469414 | 0.595002 | 0.5148515 | 0.1592357 | 0.1761518 | 0.2211874 | 0.1805453 | 0.3803074 | 0.4732026
610 | 0.3491677 | 0.2212581 | 0.2266124 | 0.139783 | 0.1451116 | 0.7083065 | 0.5236017 | 0.4884488 | 0.1552548 | 0.1558266 | 0.2056655 | 0.1473839 | 0.3516541 | 0.454902
620 | 0.3572879 | 0.2255965 | 0.2091807 | 0.1508185 | 0.1160892 | 0.8242112 | 0.5394685 | 0.5148515 | 0.1552548 | 0.1558266 | 0.201785 | 0.1436993 | 0.2630893 | 0.3764706
630 | 0.3004466 | 0.2299349 | 0.2149913 | 0.110355 | 0.1052059 | 0.8757244 | 0.5315351 | 0.5280528 | 0.1353503 | 0.1321138 | 0.2173069 | 0.1179071 | 0.2735087 | 0.4
640 | 0.3045067 | 0.1822126 | 0.1743173 | 0.117712 | 0.1233448 | 0.8628461 | 0.5236017 | 0.5148515 | 0.1512739 | 0.1355014 | 0.2328289 | 0.1326455 | 0.2656942 | 0.3712418
650 | 0.3410475 | 0.1778742 | 0.1859384 | 0.125069 | 0.1052059 | 0.7340631 | 0.4998017 | 0.620462 | 0.1194268 | 0.1490515 | 0.2211874 | 0.1252763 | 0.2735087 | 0.3633987
660 | 0.365408 | 0.1995662 | 0.2091807 | 0.1213905 | 0.1088337 | 0.8757244 | 0.5553352 | 0.7128713 | 0.1234076 | 0.1558266 | 0.2173069 | 0.1289609 | 0.2839281 | 0.3346405
670 | 0.3491677 | 0.1822126 | 0.232423 | 0.09564098 | 0.1124615 | 0.7855763 | 0.5315351 | 0.7392739 | 0.1234076 | 0.1558266 | 0.2328289 | 0.1400147 | 0.2578797 | 0.2928105
680 | 0.3085668 | 0.1605206 | 0.2382336 | 0.1066765 | 0.09432251 | 0.7211848 | 0.5236017 | 0.7260726 | 0.1353503 | 0.1558266 | 0.2173069 | 0.1363301 | 0.2370409 | 0.269281
690 | 0.3004466 | 0.1691974 | 0.2266124 | 0.09564098 | 0.07618357 | 0.6825499 | 0.4998017 | 0.620462 | 0.1273885 | 0.1659892 | 0.1668607 | 0.110538 | 0.2214118 | 0.2771242
700 | 0.2882663 | 0.1735358 | 0.2266124 | 0.08460548 | 0.07981135 | 0.772698 | 0.4839349 | 0.5280528 | 0.1313694 | 0.1693767 | 0.1552192 | 0.1142225 | 0.2292264 | 0.3111111
710 | 0.2760861 | 0.1691974 | 0.191749 | 0.08460548 | 0.1015781 | 0.7083065 | 0.4839349 | 0.4488449 | 0.111465 | 0.1863144 | 0.1629802 | 0.1215917 | 0.2135973 | 0.2823529
720 | 0.3085668 | 0.1561822 | 0.1626961 | 0.08828398 | 0.0979503 | 0.7598197 | 0.4363348 | 0.4356436 | 0.1194268 | 0.1727642 | 0.1396973 | 0.09948416 | 0.2214118 | 0.2928105
730 | 0.3085668 | 0.1691974 | 0.1394538 | 0.09196248 | 0.1160892 | 0.7340631 | 0.4125347 | 0.4356436 | 0.0955414 | 0.152439 | 0.1396973 | 0.09948416 | 0.1979682 | 0.2823529
740 | 0.3207471 | 0.1691974 | 0.151075 | 0.09196248 | 0.1160892 | 0.7469414 | 0.4442681 | 0.5148515 | 0.1035032 | 0.1253388 | 0.1435778 | 0.08474576 | 0.2005731 | 0.2535948
750 | 0.3613479 | 0.1778742 | 0.1220221 | 0.09931948 | 0.1160892 | 0.7083065 | 0.4839349 | 0.4884488 | 0.09952229 | 0.1185637 | 0.1202949 | 0.09211496 | 0.1797343 | 0.1934641
760 | 0.3288672 | 0.1691974 | 0.1278327 | 0.110355 | 0.1124615 | 0.6954282 | 0.4125347 | 0.5676568 | 0.1035032 | 0.08468835 | 0.1202949 | 0.08106116 | 0.1719198 | 0.1856209
770 | 0.2760861 | 0.1605206 | 0.1045904 | 0.117712 | 0.1124615 | 0.643915 | 0.4125347 | 0.5544554 | 0.1035032 | 0.08130081 | 0.1202949 | 0.08474576 | 0.1562907 | 0.1673203
780 | 0.2639058 | 0.1388286 | 0.1162115 | 0.102998 | 0.1052059 | 0.6954282 | 0.4046013 | 0.5412541 | 0.1074841 | 0.08130081 | 0.1280559 | 0.07369197 | 0.1588955 | 0.1830065
790 | 0.2314251 | 0.1388286 | 0.1394538 | 0.1066765 | 0.1015781 | 0.6696716 | 0.3887346 | 0.5544554 | 0.0955414 | 0.08468835 | 0.1474583 | 0.09948416 | 0.1484762 | 0.1856209
800 | 0.1908242 | 0.1344902 | 0.1452644 | 0.09931948 | 0.0979503 | 0.7211848 | 0.3411345 | 0.5940594 | 0.0955414 | 0.08807588 | 0.1590997 | 0.08843036 | 0.1458713 | 0.1986928
810 | 0.1948843 | 0.1127983 | 0.1394538 | 0.08828398 | 0.08343914 | 0.6954282 | 0.3570012 | 0.5544554 | 0.08359873 | 0.07791328 | 0.1513388 | 0.09211496 | 0.1458713 | 0.1986928
820 | 0.2314251 | 0.09978308 | 0.191749 | 0.06621299 | 0.07981135 | 0.7083065 | 0.3887346 | 0.5676568 | 0.07563694 | 0.08807588 | 0.1590997 | 0.09211496 | 0.184944 | 0.2352941
830 | 0.2354852 | 0.09978308 | 0.1743173 | 0.06253449 | 0.06167241 | 0.6181584 | 0.3411345 | 0.5016502 | 0.07961783 | 0.08468835 | 0.1435778 | 0.08106116 | 0.1745246 | 0.2065359
840 | 0.2314251 | 0.09978308 | 0.1452644 | 0.05149899 | 0.04353347 | 0.643915 | 0.3014677 | 0.4620462 | 0.07961783 | 0.09146341 | 0.1164144 | 0.07000737 | 0.1641052 | 0.1934641
850 | 0.2233049 | 0.07375271 | 0.1568855 | 0.05149899 | 0.03627789 | 0.643915 | 0.309401 | 0.369637 | 0.06369427 | 0.08807588 | 0.104773 | 0.06632277 | 0.1693149 | 0.1777778
860 | 0.2436054 | 0.06941432 | 0.1626961 | 0.05517749 | 0.02902231 | 0.6310367 | 0.3252678 | 0.3960396 | 0.06767516 | 0.101626 | 0.09701203 | 0.07737657 | 0.1745246 | 0.1647059
870 | 0.2192448 | 0.07809111 | 0.151075 | 0.06621299 | 0.03990568 | 0.643915 | 0.2697342 | 0.330033 | 0.05971338 | 0.09485095 | 0.08925107 | 0.07369197 | 0.1250326 | 0.1359477
880 | 0.2354852 | 0.07375271 | 0.1452644 | 0.06621299 | 0.05441683 | 0.6696716 | 0.285601 | 0.369637 | 0.06369427 | 0.101626 | 0.08925107 | 0.110538 | 0.1250326 | 0.1437908
890 | 0.227365 | 0.06941432 | 0.1336432 | 0.06253449 | 0.06892799 | 0.5537669 | 0.3014677 | 0.3828383 | 0.05971338 | 0.101626 | 0.09701203 | 0.1031688 | 0.1224277 | 0.1464052
900 | 0.1948843 | 0.09110629 | 0.1278327 | 0.06621299 | 0.0653002 | 0.4764971 | 0.2618009 | 0.3828383 | 0.06767516 | 0.1050136 | 0.1008925 | 0.09948416 | 0.1250326 | 0.1437908
910 | 0.1705238 | 0.09978308 | 0.1278327 | 0.05517749 | 0.07981135 | 0.4764971 | 0.2618009 | 0.3432343 | 0.06767516 | 0.1050136 | 0.104773 | 0.09211496 | 0.1224277 | 0.1647059
920 | 0.1461632 | 0.1127983 | 0.1045904 | 0.05517749 | 0.06167241 | 0.4636188 | 0.2776676 | 0.3828383 | 0.06369427 | 0.1151762 | 0.104773 | 0.1031688 | 0.1276374 | 0.151634
930 | 0.1218027 | 0.1084599 | 0.1045904 | 0.06621299 | 0.06892799 | 0.4507405 | 0.309401 | 0.330033 | 0.05971338 | 0.1151762 | 0.112534 | 0.08474576 | 0.1276374 | 0.1594771
940 | 0.1339829 | 0.1084599 | 0.1104009 | 0.07356998 | 0.0653002 | 0.4893754 | 0.285601 | 0.2508251 | 0.06369427 | 0.1084011 | 0.112534 | 0.08474576 | 0.1458713 | 0.1830065
950 | 0.1664637 | 0.1041215 | 0.1045904 | 0.05517749 | 0.07618357 | 0.4378622 | 0.285601 | 0.290429 | 0.0477707 | 0.101626 | 0.1008925 | 0.09579956 | 0.1198229 | 0.1673203
960 | 0.1542834 | 0.09110629 | 0.08715863 | 0.06989148 | 0.0653002 | 0.4636188 | 0.2380008 | 0.290429 | 0.0477707 | 0.09823848 | 0.09313155 | 0.09211496 | 0.1146132 | 0.151634
970 | 0.1461632 | 0.07375271 | 0.08134805 | 0.06989148 | 0.07255578 | 0.3992273 | 0.2380008 | 0.2772277 | 0.06369427 | 0.09146341 | 0.08925107 | 0.09948416 | 0.117218 | 0.1594771
980 | 0.1502233 | 0.06507592 | 0.0929692 | 0.06989148 | 0.06167241 | 0.3992273 | 0.2300674 | 0.3564356 | 0.05971338 | 0.08468835 | 0.08925107 | 0.09948416 | 0.1094035 | 0.1385621
990 | 0.1705238 | 0.05639913 | 0.1104009 | 0.05517749 | 0.06167241 | 0.3992273 | 0.2538675 | 0.3432343 | 0.07165605 | 0.09823848 | 0.07760962 | 0.09948416 | 0.09377442 | 0.1124183
1000 | 0.1664637 | 0.05206074 | 0.1045904 | 0.05885599 | 0.05441683 | 0.4636188 | 0.285601 | 0.3564356 | 0.07961783 | 0.1151762 | 0.0814901 | 0.08474576 | 0.09116958 | 0.1071895
1010 | 0.1664637 | 0.05639913 | 0.1278327 | 0.04782049 | 0.05441683 | 0.3992273 | 0.2697342 | 0.3432343 | 0.06767516 | 0.1151762 | 0.08925107 | 0.07369197 | 0.09637927 | 0.1228758
1020 | 0.1745838 | 0.06073753 | 0.151075 | 0.04414199 | 0.05804462 | 0.3477141 | 0.2618009 | 0.3168317 | 0.05175159 | 0.1117886 | 0.08925107 | 0.06632277 | 0.0807502 | 0.1202614
1030 | 0.1705238 | 0.07375271 | 0.1452644 | 0.03678499 | 0.0653002 | 0.4121056 | 0.2538675 | 0.290429 | 0.04378981 | 0.09823848 | 0.08537059 | 0.06263817 | 0.07033082 | 0.1228758
1040 | 0.138043 | 0.07809111 | 0.1394538 | 0.04782049 | 0.05441683 | 0.3992273 | 0.2459342 | 0.3168317 | 0.02786624 | 0.07452575 | 0.08925107 | 0.05895357 | 0.07814535 | 0.1045752
1050 | 0.1177426 | 0.0867679 | 0.1394538 | 0.05149899 | 0.06167241 | 0.4249839 | 0.2142007 | 0.2772277 | 0.02786624 | 0.06097561 | 0.09313155 | 0.06263817 | 0.07554051 | 0.1202614
1060 | 0.1177426 | 0.1084599 | 0.1162115 | 0.05149899 | 0.07255578 | 0.4636188 | 0.2221341 | 0.2640264 | 0.03184713 | 0.05420054 | 0.09313155 | 0.06632277 | 0.07554051 | 0.1333333
1070 | 0.1096224 | 0.1127983 | 0.09877978 | 0.05149899 | 0.0653002 | 0.515132 | 0.198334 | 0.2376238 | 0.03980892 | 0.05420054 | 0.09701203 | 0.05895357 | 0.09116958 | 0.1202614
1080 | 0.1096224 | 0.1127983 | 0.0929692 | 0.04782049 | 0.07255578 | 0.4764971 | 0.1666006 | 0.2244224 | 0.03582803 | 0.07113821 | 0.1008925 | 0.04789978 | 0.1041938 | 0.1124183
1090 | 0.1096224 | 0.1214751 | 0.09877978 | 0.05517749 | 0.07981135 | 0.4764971 | 0.1586672 | 0.2244224 | 0.02786624 | 0.07113821 | 0.1008925 | 0.05526898 | 0.09637927 | 0.1228758
1100 | 0.1218027 | 0.09978308 | 0.0929692 | 0.05517749 | 0.07255578 | 0.4636188 | 0.1824673 | 0.2508251 | 0.01990446 | 0.05758808 | 0.1008925 | 0.05895357 | 0.1067986 | 0.1254902
1110 | 0.1542834 | 0.07375271 | 0.08715863 | 0.05517749 | 0.05804462 | 0.4378622 | 0.1904006 | 0.2508251 | 0.01990446 | 0.06775068 | 0.09313155 | 0.07369197 | 0.09377442 | 0.08888889
1120 | 0.1542834 | 0.06941432 | 0.08134805 | 0.04782049 | 0.05804462 | 0.4764971 | 0.2221341 | 0.330033 | 0.01990446 | 0.07113821 | 0.07760962 | 0.07369197 | 0.09637927 | 0.07843137
1130 | 0.138043 | 0.0824295 | 0.08715863 | 0.05149899 | 0.04353347 | 0.4378622 | 0.2300674 | 0.3432343 | 0.02786624 | 0.07791328 | 0.06596818 | 0.08474576 | 0.09377442 | 0.08104575
1140 | 0.1339829 | 0.06507592 | 0.06391633 | 0.04414199 | 0.04716126 | 0.4636188 | 0.2062674 | 0.3564356 | 0.0477707 | 0.07452575 | 0.05820722 | 0.07369197 | 0.09637927 | 0.07843137
1150 | 0.1258628 | 0.07375271 | 0.05229518 | 0.04046349 | 0.05078904 | 0.4249839 | 0.1824673 | 0.3564356 | 0.05175159 | 0.07791328 | 0.04656577 | 0.05895357 | 0.09377442 | 0.06797386
1160 | 0.1015022 | 0.07809111 | 0.05229518 | 0.04046349 | 0.05078904 | 0.3992273 | 0.1666006 | 0.330033 | 0.05175159 | 0.07452575 | 0.04268529 | 0.05526898 | 0.08595989 | 0.06797386
1170 | 0.08932197 | 0.06941432 | 0.05229518 | 0.04046349 | 0.04353347 | 0.3605924 | 0.1824673 | 0.2772277 | 0.0477707 | 0.06775068 | 0.03880481 | 0.04789978 | 0.08335504 | 0.08627451
1180 | 0.1055623 | 0.06941432 | 0.04067403 | 0.03310649 | 0.03990568 | 0.2962009 | 0.1666006 | 0.3168317 | 0.05175159 | 0.05081301 | 0.04656577 | 0.04421518 | 0.101589 | 0.130719
1190 | 0.1136825 | 0.06941432 | 0.0464846 | 0.03310649 | 0.04716126 | 0.2704443 | 0.198334 | 0.290429 | 0.03184713 | 0.05081301 | 0.05044626 | 0.04789978 | 0.08595989 | 0.130719
1200 | 0.09338205 | 0.05639913 | 0.0464846 | 0.04414199 | 0.05078904 | 0.2704443 | 0.198334 | 0.290429 | 0.03582803 | 0.05420054 | 0.05820722 | 0.04789978 | 0.07293566 | 0.1254902
1210 | 0.08120179 | 0.06941432 | 0.0464846 | 0.04782049 | 0.05804462 | 0.2833226 | 0.2300674 | 0.2640264 | 0.03582803 | 0.05420054 | 0.08537059 | 0.03316139 | 0.07033082 | 0.1281046
1220 | 0.08120179 | 0.06941432 | 0.0464846 | 0.05149899 | 0.06167241 | 0.2318094 | 0.2062674 | 0.2508251 | 0.02786624 | 0.04403794 | 0.08925107 | 0.04421518 | 0.07293566 | 0.1202614
1230 | 0.0771417 | 0.05206074 | 0.05229518 | 0.04782049 | 0.0653002 | 0.2962009 | 0.2221341 | 0.1584158 | 0.02388535 | 0.05081301 | 0.08925107 | 0.03684598 | 0.04949206 | 0.08627451
1240 | 0.08526188 | 0.04772234 | 0.05810575 | 0.05885599 | 0.05804462 | 0.2833226 | 0.198334 | 0.1980198 | 0.02786624 | 0.06097561 | 0.0814901 | 0.02947679 | 0.05730659 | 0.08627451
1250 | 0.1055623 | 0.05206074 | 0.0697269 | 0.04782049 | 0.05441683 | 0.3219575 | 0.198334 | 0.1716172 | 0.03184713 | 0.05420054 | 0.08537059 | 0.03316139 | 0.05730659 | 0.09150327
1260 | 0.09338205 | 0.03470716 | 0.07553748 | 0.03678499 | 0.05441683 | 0.257566 | 0.1507338 | 0.2244224 | 0.03980892 | 0.04403794 | 0.05820722 | 0.03684598 | 0.07293566 | 0.09673203
1270 | 0.1218027 | 0.03470716 | 0.07553748 | 0.03678499 | 0.05078904 | 0.2962009 | 0.1507338 | 0.2244224 | 0.04378981 | 0.04065041 | 0.05820722 | 0.03316139 | 0.05730659 | 0.09411765
1280 | 0.1055623 | 0.02603037 | 0.0697269 | 0.04414199 | 0.03990568 | 0.257566 | 0.1348671 | 0.2772277 | 0.03980892 | 0.04065041 | 0.0620877 | 0.03684598 | 0.06512113 | 0.07843137
1290 | 0.08526188 | 0.03470716 | 0.05810575 | 0.02574949 | 0.02902231 | 0.2704443 | 0.1269338 | 0.2508251 | 0.03980892 | 0.0304878 | 0.06984866 | 0.05526898 | 0.05730659 | 0.08104575
1300 | 0.09338205 | 0.02603037 | 0.05229518 | 0.03678499 | 0.02539452 | 0.2189311 | 0.1348671 | 0.2772277 | 0.03184713 | 0.0304878 | 0.05820722 | 0.04789978 | 0.05991144 | 0.06797386
1310 | 0.1015022 | 0.03036876 | 0.0464846 | 0.05149899 | 0.01451116 | 0.2833226 | 0.1507338 | 0.2508251 | 0.02786624 | 0.03387534 | 0.0620877 | 0.05158438 | 0.05991144 | 0.07581699
1320 | 0.0771417 | 0.03036876 | 0.0464846 | 0.05149899 | 0.02176673 | 0.2318094 | 0.1348671 | 0.2244224 | 0.03582803 | 0.04065041 | 0.0620877 | 0.04421518 | 0.07293566 | 0.08104575
1330 | 0.1015022 | 0.02603037 | 0.0464846 | 0.04782049 | 0.0326501 | 0.2446877 | 0.1428005 | 0.2244224 | 0.0477707 | 0.03726287 | 0.04656577 | 0.03684598 | 0.06251628 | 0.07843137
1340 | 0.1177426 | 0.02169197 | 0.03486345 | 0.05149899 | 0.03627789 | 0.2318094 | 0.1428005 | 0.2112211 | 0.05971338 | 0.03387534 | 0.05044626 | 0.02579219 | 0.06772597 | 0.06535948
1350 | 0.1015022 | 0.03036876 | 0.04067403 | 0.04046349 | 0.03990568 | 0.2446877 | 0.1269338 | 0.1584158 | 0.05971338 | 0.04403794 | 0.05044626 | 0.03316139 | 0.0807502 | 0.07320261
1360 | 0.09338205 | 0.02603037 | 0.05810575 | 0.02942799 | 0.03990568 | 0.2446877 | 0.1269338 | 0.1716172 | 0.05175159 | 0.04742547 | 0.05432674 | 0.02579219 | 0.06251628 | 0.06013072
1370 | 0.08932197 | 0.03036876 | 0.05229518 | 0.03310649 | 0.03990568 | 0.2704443 | 0.1269338 | 0.1980198 | 0.04378981 | 0.05758808 | 0.04656577 | 0.02210759 | 0.04167752 | 0.05490196
1380 | 0.06496143 | 0.04772234 | 0.06391633 | 0.03310649 | 0.0326501 | 0.2446877 | 0.1348671 | 0.1848185 | 0.03184713 | 0.05420054 | 0.05432674 | 0.02579219 | 0.04428237 | 0.05490196
1390 | 0.0365408 | 0.05206074 | 0.07553748 | 0.03310649 | 0.0326501 | 0.2446877 | 0.1348671 | 0.1716172 | 0.01592357 | 0.06097561 | 0.05044626 | 0.03684598 | 0.04167752 | 0.06535948
1400 | 0.03248071 | 0.05206074 | 0.0697269 | 0.02942799 | 0.02539452 | 0.2189311 | 0.1348671 | 0.1716172 | 0.01990446 | 0.04403794 | 0.05044626 | 0.03316139 | 0.03125814 | 0.05490196
1410 | 0.02842063 | 0.05639913 | 0.05229518 | 0.02942799 | 0.02902231 | 0.2189311 | 0.1348671 | 0.2112211 | 0.01990446 | 0.03726287 | 0.04656577 | 0.04421518 | 0.03386299 | 0.0496732
1420 | 0.0365408 | 0.06073753 | 0.0464846 | 0.02942799 | 0.02539452 | 0.2189311 | 0.1428005 | 0.1848185 | 0.02388535 | 0.02710027 | 0.04656577 | 0.04421518 | 0.04167752 | 0.04444444
1430 | 0.04466098 | 0.04338395 | 0.03486345 | 0.02942799 | 0.02539452 | 0.257566 | 0.1190004 | 0.1848185 | 0.03582803 | 0.03387534 | 0.05432674 | 0.05526898 | 0.04428237 | 0.05490196
1440 | 0.06496143 | 0.04338395 | 0.02905288 | 0.03310649 | 0.02902231 | 0.3090792 | 0.1348671 | 0.1980198 | 0.03184713 | 0.02710027 | 0.04656577 | 0.04421518 | 0.03907268 | 0.05228758
1450 | 0.06902152 | 0.04772234 | 0.02905288 | 0.04414199 | 0.0326501 | 0.2833226 | 0.1348671 | 0.2244224 | 0.02786624 | 0.0304878 | 0.04268529 | 0.05158438 | 0.04167752 | 0.07581699
1460 | 0.07308161 | 0.04338395 | 0.02905288 | 0.04414199 | 0.0326501 | 0.257566 | 0.1190004 | 0.1716172 | 0.03184713 | 0.03387534 | 0.03492433 | 0.04789978 | 0.03907268 | 0.07581699
1470 | 0.06902152 | 0.03036876 | 0.03486345 | 0.04414199 | 0.0326501 | 0.2318094 | 0.111067 | 0.1980198 | 0.02388535 | 0.0304878 | 0.03104385 | 0.05158438 | 0.04428237 | 0.07320261
1480 | 0.06090134 | 0.03904555 | 0.05229518 | 0.05149899 | 0.02902231 | 0.2189311 | 0.111067 | 0.1848185 | 0.01194268 | 0.0203252 | 0.01552192 | 0.04421518 | 0.03907268 | 0.06535948
1490 | 0.04060089 | 0.03036876 | 0.05229518 | 0.04782049 | 0.02539452 | 0.1674179 | 0.08726696 | 0.2244224 | 0.01990446 | 0.0203252 | 0.02716337 | 0.04789978 | 0.04167752 | 0.06013072
1500 | 0.04466098 | 0.02603037 | 0.0464846 | 0.03678499 | 0.02902231 | 0.1931745 | 0.06346688 | 0.2244224 | 0.01990446 | 0.0203252 | 0.03104385 | 0.04421518 | 0.03646783 | 0.0496732
1510 | 0.04466098 | 0.02169197 | 0.05229518 | 0.02942799 | 0.02902231 | 0.2189311 | 0.07140024 | 0.2112211 | 0.01990446 | 0.0203252 | 0.03880481 | 0.04053058 | 0.03907268 | 0.04444444
1520 | 0.05278116 | 0.02603037 | 0.05229518 | 0.022071 | 0.02902231 | 0.2189311 | 0.06346688 | 0.1980198 | 0.02786624 | 0.0203252 | 0.05432674 | 0.04421518 | 0.03646783 | 0.05228758
1530 | 0.06090134 | 0.02169197 | 0.0464846 | 0.0110355 | 0.04353347 | 0.2060528 | 0.05553352 | 0.1716172 | 0.02388535 | 0.02710027 | 0.05432674 | 0.04421518 | 0.04428237 | 0.04705882
1540 | 0.06902152 | 0.02603037 | 0.05810575 | 0.003678499 | 0.03990568 | 0.1931745 | 0.06346688 | 0.1584158 | 0.01592357 | 0.02371274 | 0.05044626 | 0.03316139 | 0.0520969 | 0.0627451
1550 | 0.06090134 | 0.02603037 | 0.05229518 | 0.0110355 | 0.0326501 | 0.1545396 | 0.0793336 | 0.1980198 | 0.01592357 | 0.02371274 | 0.05820722 | 0.04053058 | 0.05991144 | 0.05751634
1560 | 0.06902152 | 0.03470716 | 0.0464846 | 0.0110355 | 0.02539452 | 0.128783 | 0.09520032 | 0.1980198 | 0.01990446 | 0.0304878 | 0.06596818 | 0.04421518 | 0.05730659 | 0.06797386
1570 | 0.06090134 | 0.03470716 | 0.04067403 | 0.022071 | 0.02176673 | 0.128783 | 0.08726696 | 0.1716172 | 0.01592357 | 0.03387534 | 0.05820722 | 0.03684598 | 0.04949206 | 0.06797386
1580 | 0.06496143 | 0.04338395 | 0.04067403 | 0.022071 | 0.007255578 | 0.1545396 | 0.1269338 | 0.1848185 | 0.01592357 | 0.02710027 | 0.0620877 | 0.03316139 | 0.04167752 | 0.07320261
1590 | 0.06090134 | 0.05206074 | 0.02905288 | 0.02942799 | 0.01451116 | 0.1931745 | 0.111067 | 0.1980198 | 0.01592357 | 0.0304878 | 0.05820722 | 0.03316139 | 0.03125814 | 0.07058824
1600 | 0.06090134 | 0.04772234 | 0.02905288 | 0.022071 | 0.02539452 | 0.257566 | 0.1190004 | 0.1452145 | 0.01592357 | 0.02710027 | 0.05820722 | 0.02579219 | 0.01562907 | 0.07320261
1610 | 0.05684125 | 0.04772234 | 0.03486345 | 0.022071 | 0.02539452 | 0.2704443 | 0.111067 | 0.1584158 | 0.01194268 | 0.02710027 | 0.03880481 | 0.01842299 | 0.01823392 | 0.06535948
1620 | 0.04872107 | 0.04338395 | 0.04067403 | 0.0110355 | 0.02176673 | 0.2833226 | 0.1031337 | 0.1716172 | 0.02388535 | 0.0304878 | 0.03880481 | 0.02210759 | 0.01823392 | 0.05490196
1630 | 0.03248071 | 0.04338395 | 0.02905288 | 0.0183925 | 0.02176673 | 0.257566 | 0.0793336 | 0.1716172 | 0.02786624 | 0.0304878 | 0.03492433 | 0.02210759 | 0.01562907 | 0.05490196
1640 | 0.0365408 | 0.03470716 | 0.03486345 | 0.0110355 | 0.02176673 | 0.2446877 | 0.09520032 | 0.1188119 | 0.03184713 | 0.0304878 | 0.03492433 | 0.02210759 | 0.02083876 | 0.03660131
1650 | 0.03248071 | 0.03470716 | 0.03486345 | 0.0183925 | 0.01813894 | 0.1931745 | 0.09520032 | 0.09240924 | 0.03184713 | 0.03726287 | 0.02716337 | 0.01473839 | 0.02344361 | 0.02875817
1660 | 0.04060089 | 0.03470716 | 0.0232423 | 0.02574949 | 0.02539452 | 0.1931745 | 0.07140024 | 0.09240924 | 0.03184713 | 0.0304878 | 0.03104385 | 0.01473839 | 0.02604845 | 0.02614379
1670 | 0.04060089 | 0.03904555 | 0.01743173 | 0.022071 | 0.02539452 | 0.2060528 | 0.07140024 | 0.1320132 | 0.01990446 | 0.02371274 | 0.02716337 | 0.0110538 | 0.03907268 | 0.05490196
1680 | 0.04466098 | 0.03904555 | 0.01162115 | 0.014714 | 0.0326501 | 0.2189311 | 0.07140024 | 0.1452145 | 0.01990446 | 0.03387534 | 0.02328289 | 0.007369197 | 0.04167752 | 0.05490196
1690 | 0.03248071 | 0.03470716 | 0.005810575 | 0.014714 | 0.02902231 | 0.2189311 | 0.06346688 | 0.1452145 | 0.02388535 | 0.0304878 | 0.02328289 | 0.007369197 | 0.03386299 | 0.0627451
1700 | 0.04060089 | 0.03904555 | 0.01743173 | 0.007356998 | 0.02902231 | 0.2318094 | 0.05553352 | 0.1848185 | 0.01990446 | 0.0304878 | 0.01940241 | 0.01473839 | 0.03646783 | 0.0627451
1710 | 0.02436054 | 0.03470716 | 0.0232423 | 0.003678499 | 0.02539452 | 0.2189311 | 0.0793336 | 0.1584158 | 0.02388535 | 0.0304878 | 0.01552192 | 0.01473839 | 0.0286533 | 0.06797386
1720 | 0.02842063 | 0.03036876 | 0.02905288 | 0.003678499 | 0.02902231 | 0.2189311 | 0.08726696 | 0.1188119 | 0.02786624 | 0.0304878 | 0.01940241 | 0.01473839 | 0.01562907 | 0.0496732
1730 | 0.03248071 | 0.01735358 | 0.02905288 | 0.0110355 | 0.02902231 | 0.1802962 | 0.09520032 | 0.1320132 | 0.02388535 | 0.01693767 | 0.01940241 | 0.01842299 | 0.01562907 | 0.04705882
1740 | 0.04060089 | 0.01735358 | 0.0232423 | 0.014714 | 0.02539452 | 0.1545396 | 0.1031337 | 0.1320132 | 0.01592357 | 0.0203252 | 0.01552192 | 0.02579219 | 0.01823392 | 0.03921569
1750 | 0.0365408 | 0.01301518 | 0.01162115 | 0.0183925 | 0.02176673 | 0.1674179 | 0.08726696 | 0.1056106 | 0.01990446 | 0.01355014 | 0.01940241 | 0.02579219 | 0.01302423 | 0.04183007
1760 | 0.04466098 | 0.01735358 | 0.01162115 | 0.022071 | 0.02539452 | 0.1802962 | 0.07140024 | 0.1452145 | 0.01990446 | 0.0203252 | 0.01940241 | 0.02947679 | 0.01823392 | 0.04183007
1770 | 0.04060089 | 0.02169197 | 0.01162115 | 0.022071 | 0.02176673 | 0.1545396 | 0.05553352 | 0.1716172 | 0.01592357 | 0.0203252 | 0.01552192 | 0.02579219 | 0.02083876 | 0.03398693
1780 | 0.03248071 | 0.02169197 | 0.01743173 | 0.014714 | 0.02176673 | 0.2060528 | 0.04760016 | 0.1584158 | 0.01592357 | 0.0203252 | 0.01552192 | 0.02947679 | 0.02083876 | 0.03660131
1790 | 0.0365408 | 0.02603037 | 0.01743173 | 0.0110355 | 0.02539452 | 0.2060528 | 0.0396668 | 0.1716172 | 0.01990446 | 0.01693767 | 0.01940241 | 0.02579219 | 0.03125814 | 0.0496732
1800 | 0.04060089 | 0.02603037 | 0.02905288 | 0.022071 | 0.02176673 | 0.1674179 | 0.04760016 | 0.1716172 | 0.01592357 | 0.0203252 | 0.01164144 | 0.01842299 | 0.03125814 | 0.05490196
1810 | 0.04060089 | 0.02169197 | 0.0232423 | 0.014714 | 0.01451116 | 0.1545396 | 0.06346688 | 0.1584158 | 0.007961783 | 0.006775068 | 0.01940241 | 0.0110538 | 0.03646783 | 0.0496732
1820 | 0.04466098 | 0.01735358 | 0.0232423 | 0.022071 | 0.02176673 | 0.2060528 | 0.0793336 | 0.1452145 | 0.01194268 | 0.003387534 | 0.01940241 | 0.0110538 | 0.03907268 | 0.04705882
1830 | 0.04466098 | 0.02603037 | 0.0232423 | 0.022071 | 0.01451116 | 0.1545396 | 0.07140024 | 0.1320132 | 0.01592357 | 0.006775068 | 0.02716337 | 0.01473839 | 0.03386299 | 0.04705882
1840 | 0.0365408 | 0.01735358 | 0.0232423 | 0.022071 | 0.01451116 | 0.1545396 | 0.06346688 | 0.1320132 | 0.01592357 | 0.01355014 | 0.01940241 | 0.01842299 | 0.02344361 | 0.03660131
1850 | 0.0365408 | 0.01735358 | 0.01162115 | 0.014714 | 0.01088337 | 0.1802962 | 0.05553352 | 0.1320132 | 0.01990446 | 0.0203252 | 0.01940241 | 0.02579219 | 0.03125814 | 0.02352941
1860 | 0.02842063 | 0.01301518 | 0.03486345 | 0.014714 | 0.01451116 | 0.2060528 | 0.0396668 | 0.1320132 | 0.01990446 | 0.02371274 | 0.01940241 | 0.02579219 | 0.02604845 | 0.02352941
1870 | 0.02842063 | 0.01301518 | 0.02905288 | 0.0183925 | 0.01088337 | 0.1931745 | 0.05553352 | 0.1320132 | 0.01592357 | 0.02371274 | 0.01552192 | 0.02579219 | 0.01823392 | 0.02352941
1880 | 0.02842063 | 0.004338395 | 0.02905288 | 0.02574949 | 0.01088337 | 0.2189311 | 0.04760016 | 0.1056106 | 0.01990446 | 0.0203252 | 0.01164144 | 0.01473839 | 0.01823392 | 0.02352941
1890 | 0.03248071 | 0.00867679 | 0.04067403 | 0.02574949 | 0.01451116 | 0.2189311 | 0.0396668 | 0.1320132 | 0.02388535 | 0.01693767 | 0.01940241 | 0.0110538 | 0.01823392 | 0.02875817
1900 | 0.02030045 | 0.004338395 | 0.04067403 | 0.02574949 | 0.01451116 | 0.2060528 | 0.04760016 | 0.1452145 | 0.02388535 | 0.01355014 | 0.01940241 | 0.003684598 | 0.01041938 | 0.02875817
1910 | 0.02436054 | 0.004338395 | 0.02905288 | 0.02942799 | 0.01451116 | 0.1545396 | 0.0396668 | 0.1320132 | 0.02388535 | 0.0101626 | 0.01940241 | 0.003684598 | 0.01041938 | 0.02875817
1920 | 0.02436054 | 0.004338395 | 0.02905288 | 0.02574949 | 0.01451116 | 0.1030264 | 0.00793336 | 0.1188119 | 0.02388535 | 0.01693767 | 0.02328289 | 0.003684598 | 0.01041938 | 0.02875817
1930 | 0.02436054 | 0.00867679 | 0.02905288 | 0.022071 | 0.01813894 | 0.0643915 | 0.01586672 | 0.1320132 | 0.01592357 | 0.02371274 | 0.02328289 | 0.007369197 | 0.01302423 | 0.02614379
1940 | 0.01624036 | 0.01301518 | 0.02905288 | 0.02574949 | 0.01088337 | 0.0772698 | 0.02380008 | 0.09240924 | 0.01194268 | 0.0304878 | 0.03492433 | 0.003684598 | 0.007814535 | 0.01830065
1950 | 0.01624036 | 0.01735358 | 0.03486345 | 0.0183925 | 0.01088337 | 0.0901481 | 0.02380008 | 0.07920792 | 0.01194268 | 0.02710027 | 0.03880481 | 0.007369197 | 0.01041938 | 0.02091503
1960 | 0.01218027 | 0.02169197 | 0.02905288 | 0.014714 | 0.01088337 | 0.0901481 | 0.03173344 | 0.09240924 | 0.01194268 | 0.0304878 | 0.03880481 | 0.0110538 | 0.00520969 | 0.01830065
1970 | 0.01218027 | 0.03036876 | 0.02905288 | 0.014714 | 0.007255578 | 0.1030264 | 0.05553352 | 0.07920792 | 0.01194268 | 0.02710027 | 0.04268529 | 0.0110538 | 0.00520969 | 0.02352941
1980 | 0.01218027 | 0.03036876 | 0.0232423 | 0.0183925 | 0.003627789 | 0.1416613 | 0.04760016 | 0.07920792 | 0.01194268 | 0.03387534 | 0.03880481 | 0.0110538 | 0.002604845 | 0.02091503
1990 | 0.02030045 | 0.02603037 | 0.01743173 | 0.0183925 | 0.003627789 | 0.1416613 | 0.0396668 | 0.09240924 | 0.01194268 | 0.0304878 | 0.02328289 | 0.01842299 | 0.00520969 | 0.01830065
2000 | 0.02436054 | 0.03036876 | 0.01162115 | 0.0183925 | 0.003627789 | 0.1159047 | 0.0396668 | 0.1056106 | 0.007961783 | 0.03387534 | 0.01940241 | 0.01473839 | 0.01041938 | 0.01830065
2010 | 0.02436054 | 0.02603037 | 0.005810575 | 0.0183925 | 0 | 0.1159047 | 0.04760016 | 0.09240924 | 0.007961783 | 0.0304878 | 0.01164144 | 0.0110538 | 0.01302423 | 0.02091503
2020 | 0.01624036 | 0.01735358 | 0.005810575 | 0.014714 | 0 | 0.1030264 | 0.03173344 | 0.1452145 | 0.003980892 | 0.02710027 | 0.003880481 | 0.01842299 | 0.01562907 | 0.01568627
2030 | 0.01218027 | 0.01735358 | 0.005810575 | 0.007356998 | 0.007255578 | 0.1030264 | 0.04760016 | 0.1320132 | 0.007961783 | 0.02371274 | 0.007760962 | 0.02210759 | 0.01562907 | 0.0130719
2040 | 0.004060089 | 0.01301518 | 0 | 0.003678499 | 0.007255578 | 0.0643915 | 0.05553352 | 0.1584158 | 0.003980892 | 0.0203252 | 0.007760962 | 0.02947679 | 0.02604845 | 0.02091503
2050 | 0.008120179 | 0.004338395 | 0 | 0.003678499 | 0.007255578 | 0.1030264 | 0.05553352 | 0.1584158 | 0.003980892 | 0.0203252 | 0.007760962 | 0.02947679 | 0.02083876 | 0.02091503
2060 | 0.01218027 | 0.01301518 | 0 | 0.007356998 | 0.01088337 | 0.1416613 | 0.04760016 | 0.1584158 | 0.007961783 | 0.0203252 | 0.01940241 | 0.03316139 | 0.02344361 | 0.02614379
2070 | 0.02030045 | 0.01301518 | 0.005810575 | 0.003678499 | 0.01088337 | 0.1416613 | 0.0396668 | 0.1320132 | 0.007961783 | 0.02710027 | 0.02716337 | 0.02947679 | 0.02604845 | 0.02614379
2080 | 0.02436054 | 0.01301518 | 0.005810575 | 0.0110355 | 0.003627789 | 0.1416613 | 0.02380008 | 0.1716172 | 0.003980892 | 0.01693767 | 0.02328289 | 0.02947679 | 0.02604845 | 0.02352941
2090 | 0.02842063 | 0.01735358 | 0.005810575 | 0.014714 | 0.007255578 | 0.1674179 | 0.0396668 | 0.1188119 | 0.007961783 | 0.01693767 | 0.02328289 | 0.01842299 | 0.01562907 | 0.01830065
2100 | 0.02030045 | 0.01735358 | 0.01743173 | 0.014714 | 0.007255578 | 0.1545396 | 0.03173344 | 0.1188119 | 0.007961783 | 0.01355014 | 0.03104385 | 0.02210759 | 0.01562907 | 0.01568627
2110 | 0.01624036 | 0.00867679 | 0.01743173 | 0.014714 | 0.01088337 | 0.1030264 | 0.02380008 | 0.1452145 | 0.007961783 | 0.01355014 | 0.02716337 | 0.02210759 | 0.01302423 | 0.005228758
2120 | 0.01218027 | 0.01301518 | 0.01743173 | 0.0183925 | 0.01088337 | 0.1030264 | 0.03173344 | 0.1320132 | 0.01194268 | 0.01355014 | 0.01940241 | 0.01842299 | 0.007814535 | 0.007843137
2130 | 0.01218027 | 0.00867679 | 0.01743173 | 0.0183925 | 0.01451116 | 0.0643915 | 0.03173344 | 0.1056106 | 0.01194268 | 0.01355014 | 0.02328289 | 0.0110538 | 0.01302423 | 0.01045752
2140 | 0.008120179 | 0.004338395 | 0.03486345 | 0.0183925 | 0.01088337 | 0.0386349 | 0.01586672 | 0.1056106 | 0.01592357 | 0.0101626 | 0.02328289 | 0.007369197 | 0.01562907 | 0.01568627
2150 | 0.01218027 | 0.00867679 | 0.0232423 | 0.022071 | 0.01813894 | 0.0128783 | 0.02380008 | 0.09240924 | 0.01592357 | 0.0101626 | 0.01552192 | 0.007369197 | 0.01302423 | 0.01568627
2160 | 0.01218027 | 0.01301518 | 0.02905288 | 0.022071 | 0.01088337 | 0.0128783 | 0.05553352 | 0.05280528 | 0.01990446 | 0.0101626 | 0.007760962 | 0.01473839 | 0.01302423 | 0.02352941
2170 | 0.008120179 | 0.01301518 | 0.0232423 | 0.022071 | 0.01451116 | 0.0128783 | 0.04760016 | 0.0660066 | 0.02388535 | 0.003387534 | 0.007760962 | 0.02210759 | 0.01302423 | 0.02352941
2180 | 0.008120179 | 0.01301518 | 0.02905288 | 0.0183925 | 0.01088337 | 0.0257566 | 0.04760016 | 0.05280528 | 0.02786624 | 0.003387534 | 0.01164144 | 0.02947679 | 0.007814535 | 0.02352941
2190 | 0.01624036 | 0.01301518 | 0.01162115 | 0.014714 | 0.01088337 | 0.0257566 | 0.0396668 | 0.0660066 | 0.01990446 | 0.006775068 | 0.01164144 | 0.03316139 | 0.00520969 | 0.01830065
2200 | 0.01218027 | 0.00867679 | 0.01162115 | 0.0110355 | 0.003627789 | 0.0643915 | 0.04760016 | 0.0660066 | 0.01990446 | 0.006775068 | 0.01552192 | 0.02947679 | 0.01041938 | 0.03398693
2210 | 0.01624036 | 0.00867679 | 0.005810575 | 0.007356998 | 0.003627789 | 0.0643915 | 0.0396668 | 0.07920792 | 0.01194268 | 0.006775068 | 0.01552192 | 0.02210759 | 0.01041938 | 0.03398693
2220 | 0.01624036 | 0.004338395 | 0.03486345 | 0.0110355 | 0.003627789 | 0.0772698 | 0.0396668 | 0.0660066 | 0.003980892 | 0.0101626 | 0.01552192 | 0.01842299 | 0.01302423 | 0.03137255
2230 | 0.01218027 | 0.004338395 | 0.03486345 | 0.0110355 | 0.003627789 | 0.0901481 | 0.0396668 | 0.0660066 | 0 | 0.01355014 | 0.007760962 | 0.0110538 | 0.01562907 | 0.03137255
2240 | 0.004060089 | 0.00867679 | 0.0464846 | 0.0110355 | 0.003627789 | 0.1159047 | 0.0396668 | 0.0660066 | 0 | 0.0101626 | 0.003880481 | 0.007369197 | 0.01562907 | 0.03398693
2250 | 0.01218027 | 0.00867679 | 0.0464846 | 0.0183925 | 0.007255578 | 0.0901481 | 0.03173344 | 0.05280528 | 0 | 0.006775068 | 0.003880481 | 0.01473839 | 0.01562907 | 0.02614379
2260 | 0.008120179 | 0.004338395 | 0.0464846 | 0.0183925 | 0.007255578 | 0.128783 | 0.00793336 | 0.02640264 | 0 | 0.01355014 | 0.003880481 | 0.01473839 | 0.01823392 | 0.02091503
2270 | 0.01218027 | 0.004338395 | 0.01743173 | 0.0110355 | 0.003627789 | 0.1416613 | 0.01586672 | 0.03960396 | 0.003980892 | 0.01355014 | 0.007760962 | 0.0110538 | 0.01562907 | 0.01830065
2280 | 0.02030045 | 0.004338395 | 0.01743173 | 0.0110355 | 0.01088337 | 0.128783 | 0.01586672 | 0.0660066 | 0.007961783 | 0.01693767 | 0.01552192 | 0.0110538 | 0.01562907 | 0.01568627
2290 | 0.02842063 | 0.004338395 | 0.01162115 | 0.0183925 | 0.01088337 | 0.1030264 | 0.02380008 | 0.0660066 | 0.01194268 | 0.01693767 | 0.01552192 | 0.0110538 | 0.01823392 | 0.0130719
2300 | 0.02030045 | 0.004338395 | 0.01162115 | 0.014714 | 0.007255578 | 0.0901481 | 0.02380008 | 0.07920792 | 0.01194268 | 0.01693767 | 0.01552192 | 0.003684598 | 0.01302423 | 0.01568627
2310 | 0.02030045 | 0.00867679 | 0.01743173 | 0.014714 | 0.01088337 | 0.0772698 | 0.02380008 | 0.09240924 | 0.01194268 | 0.01693767 | 0.02716337 | 0.003684598 | 0.01302423 | 0.01568627
2320 | 0.01624036 | 0.02169197 | 0.01743173 | 0.014714 | 0.01088337 | 0.0515132 | 0.01586672 | 0.09240924 | 0.01194268 | 0.01355014 | 0.02328289 | 0.003684598 | 0.01562907 | 0.02091503
2330 | 0.008120179 | 0.02169197 | 0.01162115 | 0.014714 | 0.01088337 | 0.0643915 | 0.01586672 | 0.07920792 | 0.007961783 | 0.006775068 | 0.01940241 | 0.003684598 | 0.01302423 | 0.02091503
2340 | 0 | 0.01735358 | 0.01743173 | 0.007356998 | 0.01451116 | 0.0772698 | 0.00793336 | 0.09240924 | 0.007961783 | 0.006775068 | 0.01940241 | 0.003684598 | 0.01041938 | 0.02614379
2350 | 0 | 0.01735358 | 0.01743173 | 0.003678499 | 0.01451116 | 0.0772698 | 0.00793336 | 0.09240924 | 0.01194268 | 0.0101626 | 0.02328289 | 0.003684598 | 0.01041938 | 0.01830065
2360 | 0.004060089 | 0.01735358 | 0.01162115 | 0.003678499 | 0.01088337 | 0.0643915 | 0.00793336 | 0.07920792 | 0.01194268 | 0.003387534 | 0.01940241 | 0 | 0.00520969 | 0.02091503
2370 | 0.008120179 | 0.00867679 | 0.01743173 | 0.003678499 | 0.01088337 | 0.0643915 | 0.01586672 | 0.0660066 | 0.007961783 | 0.006775068 | 0.02328289 | 0.0110538 | 0.00520969 | 0.01568627
2380 | 0.008120179 | 0.00867679 | 0.01743173 | 0 | 0.003627789 | 0.0386349 | 0.02380008 | 0.05280528 | 0.007961783 | 0.0101626 | 0.02328289 | 0.0110538 | 0.007814535 | 0.02352941
2390 | 0.008120179 | 0.00867679 | 0.01162115 | 0 | 0 | 0.0643915 | 0.02380008 | 0.02640264 | 0.007961783 | 0.0101626 | 0.02716337 | 0.0110538 | 0.00520969 | 0.02091503
2400 | 0.01624036 | 0.00867679 | 0.01162115 | 0 | 0 | 0.0643915 | 0.03173344 | 0.02640264 | 0.003980892 | 0.006775068 | 0.01940241 | 0.01473839 | 0.007814535 | 0.02352941
2410 | 0.01218027 | 0.004338395 | 0.01743173 | 0 | 0 | 0.1030264 | 0.03173344 | 0.0660066 | 0.003980892 | 0.01355014 | 0.01164144 | 0.01842299 | 0.01041938 | 0.01830065
2420 | 0.008120179 | 0 | 0.01743173 | 0.003678499 | 0 | 0.1545396 | 0.02380008 | 0.0660066 | 0.003980892 | 0.01355014 | 0.01164144 | 0.0110538 | 0.01041938 | 0.02352941
2430 | 0.008120179 | 0 | 0.0232423 | 0.003678499 | 0.003627789 | 0.1674179 | 0.03173344 | 0.07920792 | 0.003980892 | 0.0101626 | 0.007760962 | 0.0110538 | 0.007814535 | 0.01568627
2440 | 0.01218027 | 0 | 0.0232423 | 0.007356998 | 0.003627789 | 0.128783 | 0.03173344 | 0.07920792 | 0 | 0.01355014 | 0.007760962 | 0.01473839 | 0.007814535 | 0.01830065
2450 | 0.004060089 | 0 | 0.02905288 | 0.007356998 | 0.007255578 | 0.1416613 | 0.01586672 | 0.07920792 | 0.003980892 | 0.01355014 | 0.01164144 | 0.01473839 | 0.007814535 | 0.0130719
2460 | 0.008120179 | 0.004338395 | 0.0232423 | 0.007356998 | 0.007255578 | 0.128783 | 0.01586672 | 0.0660066 | 0.003980892 | 0.0101626 | 0.01164144 | 0.01473839 | 0.00520969 | 0.0130719
2470 | 0.008120179 | 0.004338395 | 0.01743173 | 0.0110355 | 0.007255578 | 0.1030264 | 0.01586672 | 0.0660066 | 0.003980892 | 0.006775068 | 0.007760962 | 0.0110538 | 0.002604845 | 0.02091503
2480 | 0.01218027 | 0.004338395 | 0.01162115 | 0.0110355 | 0.007255578 | 0.1030264 | 0 | 0.0660066 | 0.003980892 | 0.006775068 | 0.007760962 | 0.0110538 | 0.002604845 | 0.02614379
2490 | 0.01218027 | 0.004338395 | 0.005810575 | 0.007356998 | 0.007255578 | 0.1159047 | 0 | 0.0660066 | 0.007961783 | 0.006775068 | 0.003880481 | 0.007369197 | 0.002604845 | 0.02352941
2500 | 0.01624036 | 0.004338395 | 0.005810575 | 0.007356998 | 0.007255578 | 0.128783 | 0.00793336 | 0.07920792 | 0.003980892 | 0.006775068 | 0 | 0.007369197 | 0.002604845 | 0.02352941
2510 | 0.01624036 | 0.004338395 | 0.005810575 | 0.007356998 | 0.007255578 | 0.1030264 | 0.02380008 | 0.05280528 | 0.01194268 | 0.003387534 | 0.007760962 | 0.007369197 | 0.007814535 | 0.02352941
2520 | 0.01624036 | 0.004338395 | 0.01162115 | 0 | 0.007255578 | 0.0772698 | 0.02380008 | 0.05280528 | 0.01194268 | 0.003387534 | 0.01164144 | 0.0110538 | 0.01302423 | 0.01568627
2530 | 0.01218027 | 0.004338395 | 0.02905288 | 0 | 0.003627789 | 0.0901481 | 0.03173344 | 0.05280528 | 0.01194268 | 0.01355014 | 0.01164144 | 0.0110538 | 0.01302423 | 0.01568627
2540 | 0.008120179 | 0.004338395 | 0.03486345 | 0.003678499 | 0.003627789 | 0.0901481 | 0.03173344 | 0.05280528 | 0.01194268 | 0.0101626 | 0.01164144 | 0.0110538 | 0.01302423 | 0.0130719
2550 | 0.004060089 | 0.004338395 | 0.03486345 | 0.007356998 | 0 | 0.0772698 | 0.02380008 | 0.03960396 | 0.01194268 | 0.0203252 | 0.01164144 | 0.007369197 | 0.01041938 | 0.0130719
2560 | 0.004060089 | 0.004338395 | 0.03486345 | 0.007356998 | 0 | 0.0643915 | 0.01586672 | 0.07920792 | 0.003980892 | 0.0203252 | 0.007760962 | 0.003684598 | 0.00520969 | 0.01830065
2570 | 0.004060089 | 0.00867679 | 0.02905288 | 0.0110355 | 0 | 0.0643915 | 0.01586672 | 0.07920792 | 0.003980892 | 0.02371274 | 0.003880481 | 0 | 0 | 0.01568627
2580 | 0.008120179 | 0.00867679 | 0.01162115 | 0.0110355 | 0 | 0.0515132 | 0.00793336 | 0.1056106 | 0.003980892 | 0.01355014 | 0.007760962 | 0 | 0.002604845 | 0.01568627
2590 | 0.01218027 | 0.00867679 | 0.01162115 | 0.0110355 | 0 | 0.0515132 | 0.00793336 | 0.1188119 | 0 | 0.01355014 | 0.007760962 | 0.007369197 | 0.002604845 | 0.0130719
2600 | 0.02030045 | 0.00867679 | 0.005810575 | 0.007356998 | 0 | 0.0772698 | 0.01586672 | 0.1056106 | 0.003980892 | 0.003387534 | 0.01164144 | 0.007369197 | 0.002604845 | 0.01568627
2610 | 0.02030045 | 0.004338395 | 0.005810575 | 0.007356998 | 0 | 0.0772698 | 0.00793336 | 0.07920792 | 0.003980892 | 0.003387534 | 0.007760962 | 0.0110538 | 0.00520969 | 0.01568627
2620 | 0.02436054 | 0 | 0.005810575 | 0.003678499 | 0.003627789 | 0.0901481 | 0.01586672 | 0.09240924 | 0.003980892 | 0 | 0.007760962 | 0.0110538 | 0.00520969 | 0.01568627
2630 | 0.02030045 | 0.004338395 | 0.005810575 | 0.003678499 | 0.01088337 | 0.0901481 | 0.02380008 | 0.05280528 | 0.003980892 | 0.003387534 | 0.003880481 | 0.0110538 | 0.007814535 | 0.01045752
2640 | 0.01624036 | 0.004338395 | 0 | 0 | 0.01088337 | 0.1159047 | 0.02380008 | 0.07920792 | 0.003980892 | 0.003387534 | 0.007760962 | 0.0110538 | 0.01041938 | 0.0130719
2650 | 0.008120179 | 0.00867679 | 0.005810575 | 0.003678499 | 0.01088337 | 0.1030264 | 0.02380008 | 0.1056106 | 0 | 0.003387534 | 0.003880481 | 0.0110538 | 0.01041938 | 0.0130719
2660 | 0.004060089 | 0.00867679 | 0.005810575 | 0.014714 | 0.01088337 | 0.1159047 | 0.02380008 | 0.1056106 | 0 | 0.003387534 | 0.003880481 | 0.007369197 | 0.01041938 | 0.007843137
2670 | 0 | 0.00867679 | 0.005810575 | 0.014714 | 0.007255578 | 0.1030264 | 0.01586672 | 0.07920792 | 0 | 0.006775068 | 0.003880481 | 0.007369197 | 0.01302423 | 0.005228758
2680 | 0.004060089 | 0.004338395 | 0.005810575 | 0.014714 | 0.007255578 | 0.1159047 | 0.01586672 | 0.07920792 | 0.003980892 | 0.003387534 | 0.003880481 | 0.007369197 | 0.01302423 | 0.007843137
2690 | 0.004060089 | 0.00867679 | 0.005810575 | 0.014714 | 0.01088337 | 0.0772698 | 0.01586672 | 0.03960396 | 0.003980892 | 0.003387534 | 0 | 0.003684598 | 0.01041938 | 0.007843137
2700 | 0.004060089 | 0.004338395 | 0.005810575 | 0.014714 | 0.01088337 | 0.0772698 | 0.00793336 | 0.01320132 | 0.003980892 | 0.003387534 | 0 | 0.003684598 | 0.01041938 | 0.007843137
2710 | 0.01218027 | 0.004338395 | 0.005810575 | 0.003678499 | 0.01088337 | 0.0643915 | 0.00793336 | 0 | 0.003980892 | 0.006775068 | 0.003880481 | 0.003684598 | 0.007814535 | 0.01045752
2720 | 0.01218027 | 0.00867679 | 0.01162115 | 0.007356998 | 0.01088337 | 0.0772698 | 0.00793336 | 0 | 0.003980892 | 0.003387534 | 0.007760962 | 0.003684598 | 0.00520969 | 0.0130719
2730 | 0.01218027 | 0.00867679 | 0.01162115 | 0.014714 | 0.003627789 | 0.0515132 | 0.00793336 | 0.01320132 | 0 | 0.006775068 | 0.007760962 | 0.003684598 | 0.002604845 | 0.0130719
2740 | 0.02030045 | 0.00867679 | 0.01743173 | 0.014714 | 0 | 0.0643915 | 0.00793336 | 0.03960396 | 0 | 0.01355014 | 0.007760962 | 0 | 0.002604845 | 0.01045752
2750 | 0.02030045 | 0.00867679 | 0.01743173 | 0.0110355 | 0 | 0.0515132 | 0.00793336 | 0.05280528 | 0.003980892 | 0.01355014 | 0.007760962 | 0.003684598 | 0.002604845 | 0.01045752
2760 | 0.01218027 | 0.00867679 | 0.0232423 | 0.014714 | 0 | 0.0515132 | 0.00793336 | 0.05280528 | 0.003980892 | 0.0101626 | 0.003880481 | 0.003684598 | 0.002604845 | 0.01045752
2770 | 0.01624036 | 0.004338395 | 0.01743173 | 0.0110355 | 0 | 0.0257566 | 0.00793336 | 0.05280528 | 0.003980892 | 0.0101626 | 0 | 0.003684598 | 0.00520969 | 0.007843137
2780 | 0.01218027 | 0.004338395 | 0.0232423 | 0.003678499 | 0 | 0.0257566 | 0 | 0.05280528 | 0.003980892 | 0.006775068 | 0 | 0.003684598 | 0.002604845 | 0.007843137
2790 | 0.008120179 | 0 | 0.01743173 | 0.003678499 | 0.007255578 | 0.0128783 | 0 | 0.03960396 | 0.003980892 | 0 | 0 | 0.003684598 | 0.002604845 | 0.01568627
2800 | 0.008120179 | 0 | 0.01743173 | 0.003678499 | 0.007255578 | 0 | 0.00793336 | 0.02640264 | 0.003980892 | 0 | 0 | 0 | 0.002604845 | 0.01830065
2810 | 0.008120179 | 0.004338395 | 0.01162115 | 0.003678499 | 0.007255578 | 0.0386349 | 0.00793336 | 0.02640264 | 0.003980892 | 0.003387534 | 0.003880481 | 0.003684598 | 0.002604845 | 0.02091503
2820 | 0.004060089 | 0.00867679 | 0.01162115 | 0.003678499 | 0.007255578 | 0.0515132 | 0.00793336 | 0.03960396 | 0.007961783 | 0.006775068 | 0.007760962 | 0.007369197 | 0 | 0.02091503
2830 | 0.004060089 | 0.00867679 | 0.005810575 | 0.003678499 | 0.007255578 | 0.0515132 | 0.00793336 | 0.02640264 | 0.007961783 | 0.0101626 | 0.007760962 | 0.007369197 | 0 | 0.01830065
2840 | 0.004060089 | 0.00867679 | 0.005810575 | 0.003678499 | 0.003627789 | 0.0901481 | 0.02380008 | 0.02640264 | 0.01194268 | 0.01355014 | 0.007760962 | 0.0110538 | 0 | 0.01045752
2850 | 0.004060089 | 0.00867679 | 0 | 0.003678499 | 0.003627789 | 0.1030264 | 0.02380008 | 0.02640264 | 0.01194268 | 0.01355014 | 0.007760962 | 0.0110538 | 0 | 0.01045752
2860 | 0.004060089 | 0.00867679 | 0 | 0 | 0.003627789 | 0.0643915 | 0.02380008 | 0.02640264 | 0.01592357 | 0.0101626 | 0.003880481 | 0.007369197 | 0 | 0.007843137
2870 | 0.004060089 | 0.004338395 | 0.005810575 | 0.003678499 | 0.003627789 | 0.0643915 | 0.02380008 | 0.03960396 | 0.01592357 | 0.006775068 | 0.003880481 | 0.003684598 | 0.002604845 | 0.007843137
2880 | 0.004060089 | 0.00867679 | 0.005810575 | 0.003678499 | 0.007255578 | 0.0643915 | 0.02380008 | 0.03960396 | 0.01990446 | 0.006775068 | 0.007760962 | 0.007369197 | 0.002604845 | 0.0130719
2890 | 0 | 0.01735358 | 0.01162115 | 0.007356998 | 0.007255578 | 0.0257566 | 0.00793336 | 0.05280528 | 0.01592357 | 0.003387534 | 0.007760962 | 0.003684598 | 0.01041938 | 0.01830065
2900 | 0 | 0.01735358 | 0.01162115 | 0.0110355 | 0.007255578 | 0.0128783 | 0 | 0.0660066 | 0.01194268 | 0.003387534 | 0.007760962 | 0.003684598 | 0.01041938 | 0.0130719
2910 | 0 | 0.01301518 | 0.01162115 | 0.0110355 | 0.01088337 | 0.0128783 | 0 | 0.0660066 | 0.007961783 | 0.006775068 | 0.007760962 | 0.003684598 | 0.01302423 | 0.01045752
2920 | 0.008120179 | 0.01301518 | 0.005810575 | 0.007356998 | 0.01088337 | 0.0128783 | 0 | 0.0660066 | 0.003980892 | 0.006775068 | 0.003880481 | 0.007369197 | 0.01041938 | 0.0130719
2930 | 0.01218027 | 0.00867679 | 0.005810575 | 0.007356998 | 0.007255578 | 0.0128783 | 0.00793336 | 0.07920792 | 0 | 0.003387534 | 0 | 0.003684598 | 0.01041938 | 0.01045752
2940 | 0.01218027 | 0.004338395 | 0 | 0.003678499 | 0.003627789 | 0.0386349 | 0.01586672 | 0.05280528 | 0 | 0.006775068 | 0.003880481 | 0.003684598 | 0.002604845 | 0.01045752
2950 | 0.01624036 | 0.004338395 | 0 | 0 | 0.003627789 | 0.0515132 | 0.01586672 | 0.05280528 | 0 | 0.006775068 | 0.003880481 | 0.007369197 | 0.002604845 | 0.01045752
2960 | 0.01624036 | 0.004338395 | 0.005810575 | 0.003678499 | 0 | 0.0515132 | 0.01586672 | 0.0660066 | 0 | 0.003387534 | 0.003880481 | 0.007369197 | 0.00520969 | 0.01045752
2970
2980
2990
3000

## elongation
Sample | Full population | [6 empty] | 450 > A < 500 μm2
| N | Average elongation | Std. | Rel. Std. (%) | >2.0 / SUM (%) | N(e>5.0) (%) | N(e>5.0) | N | Average elongation | Std. | Rel. Std. (%) | >2.0 / SUM (%) | N(e>5.0) (%) | N(e>5.0)
A1 | 4798 | 1.836764 | 0.9890813 | 53.84912 | 24.78116 | 1.563151 | 75 | 138 | 1.965761 | 1.110685 | 56.50152 | 29.71014 | 2.898551 | 4
A2 | 4429 | 1.973614 | 0.9406601 | 47.6618 | 33.82253 | 1.806277 | 80 | 79 | 1.0215 | 1.144608 | 112.0517 | 39.24051 | 1.265823 | 1
A3 | 3215 | 1.946951 | 0.8850847 | 45.46003 | 32.16174 | 1.524106 | 49 | 54 | 2.030428 | 1.072274 | 52.81023 | 24.07407 | 3.703704 | 2
A4 | 5068 | 2.049244 | 0.9258817 | 45.18161 | 38.83189 | 1.5588 | 79 | 74 | 2.253626 | 1.351909 | 59.98816 | 37.83784 | 6.756757 | 5
A5 | 5103 | 2.078865 | 1.032308 | 49.6573 | 38.99667 | 2.038017 | 104 | 60 | 2.612717 | 1.894722 | 72.51923 | 51.66667 | 10 | 6
A6 | 1552 | 1.9356 | 1.104905 | 57.08336 | 27.31959 | 2.641753 | 41 | 84 | 2.218503 | 1.133718 | 51.10281 | 36.90476 | 5.952381 | 5
A7 | 2499 | 1.879349 | 0.937148 | 49.86555 | 26.77071 | 1.640656 | 41 | 95 | 1.92 | 0.9254774 | 48.20194 | 28.42105 | 1.052632 | 1
A8 | 1499 | 1.992375 | 1.197451 | 60.10169 | 30.82055 | 2.801868 | 42 | 48 | 2.207145 | 1.126842 | 51.05425 | 41.66667 | 6.25 | 3
B1 | 4901 | 1.992719 | 0.9922614 | 49.79435 | 34.91124 | 1.693532 | 83 | 73 | 1.949938 | 0.9284837 | 47.61606 | 28.76712 | 2.739726 | 2
B2 | 5638 | 2.199859 | 1.055993 | 48.00278 | 45.5658 | 2.678255 | 151 | 83 | 2.278152 | 1.255973 | 55.13119 | 38.55422 | 7.228916 | 6
B3 | 4915 | 2.114574 | 0.9462937 | 44.75104 | 42.84842 | 1.831129 | 90 | 93 | 2.332068 | 1.305157 | 55.96565 | 46.23656 | 3.225806 | 3
B4 | 5232 | 2.17001 | 1.004239 | 46.27808 | 45.81422 | 2.312691 | 121 | 86 | 2.153684 | 1.186501 | 55.09168 | 38.37209 | 4.651163 | 4
C1 | 7095 | 2.137245 | 0.9834007 | 46.01254 | 43.59408 | 1.959126 | 139 | 257 | 2.321242 | 1.285123 | 55.3636 | 44.35798 | 5.836576 | 15
C2 | 7259 | 2.110499 | 0.9462737 | 44.83649 | 42.15457 | 1.818432 | 132 | 292 | 2.256939 | 1.092426 | 48.40301 | 44.86301 | 3.082192 | 9
The elongation is not clearly higher in the 450-500 micrometer2 population.
Similarly, the amount of grains with elongation higher, than 2.0 is not higher in the 250-500 micrometer2 population. Hovewer, there are some samples, where the difference is obvious.
The same is true for the number of grains with elongation higher, than 5.0.
Note on B2: Number of grains
Note on C2: 作成者: elongation is defined as a / b, where: a is the major and b is the minor axis of the ellipse covering the grain
Note on D2: Standard deviation
Note on F2: The ratio of grains with elongation higher, than 2.0 and all grains
Note on G2: The ratio of grains with elongation higher, than 5.0 and all grains
Note on I2: Number of grains
Note on J2: 作成者: elongation is defined as a / b, where: a is the major and b is the minor axis of the ellipse covering the grain
Note on K2: Standard deviation
Note on M2: The ratio of grains with elongation higher, than 2.0 and all grains
Note on N2: The ratio of grains with elongation higher, than 5.0 and all grains