## Sheet1
ANID | Alternate ID | As | La | Lu | Nd | Sm | U | Yb | Ce | Co | Cr | Cs | Eu | Fe | Hf | Ni | Rb | Sb | Sc | Sr | Ta | Tb | Th | Zn | Zr | Al | Ba | Ca | Dy | K | Mn | Na | Ti | V
Pottery Samples
JOR001 | 133 | 10.28 | 30.348 | 0.51063 | 28.465 | 6.3383 | 2.1776 | 3.4534 | 65.555 | 6.4428 | 40.948 | 5.8377 | 0.99342 | 25380 | 6.3082 | 17.62 | 112.14 | 1.1643 | 8.5131 | 54.344 | 0.90195 | 0.86572 | 10.814 | 70.116 | 142.46 | 85223 | 718.61 | 40117 | 5.4548 | 15456 | 522.68 | 10185 | 3242.3 | 33.499
JOR002 | 154 | 8.0083 | 25.036 | 0.39155 | 22.909 | 5.1551 | 1.7623 | 2.6717 | 52.617 | 4.7234 | 32.492 | 3.9284 | 0.8496 | 19618 | 5.6317 | 16.191 | 73.991 | 0.93719 | 6.2492 | 118.03 | 0.80443 | 0.66449 | 9.1247 | 67.614 | 147.38 | 68766 | 677.03 | 106120 | 4.4743 | 12671 | 434.18 | 6518.9 | 2526.6 | 32.266
JOR003 | 111 | 10.189 | 27.738 | 0.42383 | 26.723 | 5.5622 | 1.5962 | 2.7392 | 56.406 | 5.0395 | 26.976 | 4.6963 | 0.92141 | 18630 | 5.2848 | 0 | 88.407 | 1.1354 | 6.5299 | 117.41 | 0.78284 | 0.691 | 8.726 | 47.893 | 116.88 | 73089 | 666.44 | 70743 | 4.5519 | 17990 | 461.22 | 8529.7 | 2443.8 | 23.706
JOR004 | 159 | 8.8868 | 34.445 | 0.56071 | 34.533 | 7.4888 | 3.2121 | 3.5732 | 55.214 | 5.4331 | 39.196 | 2.6194 | 1.25 | 21702 | 6.3917 | 15.871 | 68.332 | 0.89519 | 6.2375 | 114.57 | 0.90318 | 0.96901 | 10.355 | 46.246 | 164.06 | 73440 | 599.16 | 93662 | 6.1763 | 11202 | 461 | 5689.2 | 3047.5 | 26.325
JOR005 | 157 | 7.5112 | 31.467 | 0.4872 | 25.956 | 6.2154 | 2.5194 | 3.1003 | 53.871 | 4.7439 | 33.622 | 3.2248 | 1.0509 | 20455 | 5.8863 | 0 | 75.413 | 0.98396 | 6.3694 | 82.704 | 0.82591 | 0.82438 | 9.5004 | 42.64 | 138.64 | 75940 | 630.32 | 84101 | 5.5094 | 16872 | 450.51 | 7620.4 | 2363.9 | 22.463
JOR006 | 107 | 8.4949 | 25.917 | 0.41612 | 24.822 | 4.9266 | 1.8804 | 2.8095 | 51.011 | 5.3212 | 29.8 | 5.0406 | 0.83328 | 17813 | 5.4095 | 0 | 87.266 | 1.1275 | 6.7151 | 84.648 | 0.74366 | 0.63671 | 8.5699 | 50.488 | 130.33 | 63242 | 671.17 | 92214 | 4.3996 | 15662 | 447.15 | 7438.9 | 2702.3 | 21.044
JOR007 | 158 | 10.566 | 35.306 | 0.52887 | 31.478 | 7.2577 | 1.6608 | 3.5201 | 67.836 | 7.6231 | 38.626 | 5.3141 | 1.2199 | 25366 | 6.7275 | 33.178 | 66.055 | 1.0192 | 9.2454 | 80.191 | 0.90881 | 0.92652 | 10.46 | 62.173 | 135.33 | 91160 | 1267.3 | 73390 | 6.0859 | 9531.1 | 651.7 | 6886.4 | 3276.3 | 19.062
JOR008 | 153 | 8.9758 | 25.784 | 0.42098 | 22.93 | 5.1331 | 2.1176 | 2.8064 | 52.56 | 4.0111 | 31.545 | 4.1233 | 0.88522 | 18896 | 5.4251 | 13.207 | 85.249 | 1.0261 | 6.0307 | 86.97 | 0.79495 | 0.69096 | 8.9154 | 56.598 | 120.77 | 65060 | 619.3 | 106130 | 4.5127 | 15049 | 403.5 | 6876.5 | 2537.7 | 20.781
JOR009 | 103 | 11.047 | 21.784 | 0.41917 | 20.14 | 4.638 | 2.0142 | 2.5748 | 44.673 | 4.6767 | 27.362 | 5.4168 | 0.79384 | 19517 | 4.8963 | 20.035 | 109.15 | 1.126 | 7.0466 | 95.336 | 0.67207 | 0.60405 | 7.9405 | 49.915 | 102.85 | 73019 | 767.87 | 36838 | 4.1483 | 17687 | 497.71 | 12139 | 2125.2 | 24.622
JOR010 | 96 | 11.661 | 29.593 | 0.53376 | 25.614 | 6.1254 | 1.5672 | 3.3334 | 61.898 | 5.8699 | 37.326 | 3.7711 | 1.0009 | 23487 | 6.1166 | 28.51 | 90.829 | 1.0144 | 8.0151 | 55.575 | 0.92644 | 0.85189 | 10.005 | 60.708 | 130.56 | 86044 | 636.17 | 38584 | 5.375 | 17214 | 399.29 | 10719 | 2654.7 | 12.542
JOR011 | 156 | 9.7542 | 26.115 | 0.46978 | 24.915 | 5.4521 | 2.3355 | 2.9761 | 53.926 | 4.9344 | 38.238 | 5.6539 | 0.8672 | 22006 | 5.3003 | 0 | 93.675 | 1.1787 | 7.7998 | 92.324 | 0.8086 | 0.76595 | 9.386 | 60.243 | 123.02 | 83429 | 684.13 | 45284 | 4.6472 | 15542 | 421.9 | 9648.2 | 2721.9 | 22.712
JOR012 | 148 | 17.862 | 29.182 | 0.54112 | 28.168 | 6.2417 | 1.8668 | 3.4098 | 60.422 | 5.378 | 39.621 | 4.9211 | 1.0503 | 24103 | 6.1764 | 46.598 | 101.31 | 1.1101 | 8.1822 | 78.023 | 0.89252 | 0.99342 | 10.193 | 61.837 | 139.29 | 96398 | 680.63 | 32016 | 5.8338 | 16730 | 449.38 | 11764 | 3358.9 | 34.976
JOR013 | 112 | 9.6533 | 23.418 | 0.46038 | 20.532 | 5.0303 | 1.8398 | 2.8152 | 54.303 | 5.7571 | 34.32 | 6.3546 | 0.81495 | 21957 | 5.4187 | 27.132 | 106.36 | 1.3138 | 7.4878 | 68.505 | 0.83489 | 0.68855 | 9.5987 | 68.638 | 119.18 | 81782 | 615.14 | 28165 | 4.4045 | 19062 | 427.22 | 10416 | 2307.3 | 35.905
JOR014 | 122 | 14.364 | 35.012 | 0.55745 | 32.546 | 7.2385 | 2.1509 | 3.9266 | 61.574 | 5.171 | 57.31 | 3.9744 | 1.3216 | 27373 | 6.4084 | 40.416 | 95.871 | 1.239 | 8.4076 | 48.015 | 0.96912 | 0.95361 | 10.515 | 59.245 | 156.18 | 87870 | 640.64 | 36878 | 6.4917 | 17206 | 410.37 | 8814 | 3491.3 | 39.905
JOR015 | 142 | 12.362 | 27.555 | 0.51476 | 27.778 | 5.9234 | 2.19 | 3.2998 | 56.35 | 5.2418 | 35.855 | 5.7306 | 0.95981 | 23036 | 5.9299 | 0 | 104.19 | 1.3072 | 7.864 | 83.23 | 0.83447 | 0.84084 | 9.9678 | 62.67 | 134.53 | 86114 | 704.33 | 17655 | 5.1952 | 20263 | 574.66 | 12315 | 2590 | 30.635
JOR016 | 134 | 10.35 | 27.966 | 0.49627 | 25.842 | 5.8111 | 1.8235 | 3.1204 | 56.487 | 6.2823 | 37.56 | 5.8989 | 0.96901 | 22963 | 5.5139 | 11.842 | 107.23 | 1.2531 | 8.4137 | 68.392 | 0.8298 | 0.77302 | 9.5495 | 62.864 | 123.14 | 74862 | 620.46 | 46456 | 5.2494 | 18077 | 562.41 | 9923 | 2593.1 | 25.629
JOR017 | 116 | 10.431 | 28.022 | 0.53511 | 26.207 | 5.9391 | 1.8127 | 3.5156 | 58.135 | 5.4442 | 42.155 | 5.1312 | 1.0401 | 24789 | 5.9664 | 25.627 | 100.45 | 1.1995 | 7.5941 | 72.048 | 0.93733 | 0.83361 | 10.101 | 59.698 | 145.92 | 86353 | 758.3 | 28159 | 5.4298 | 16440 | 568.19 | 11390 | 3035.2 | 37.315
JOR018 | 101 | 11.893 | 35.519 | 0.55035 | 32.244 | 7.4549 | 3.7524 | 3.7737 | 76.304 | 5.0856 | 39.648 | 7.9665 | 0.90731 | 21855 | 6.3268 | 0 | 130.88 | 1.4732 | 8.7828 | 35.784 | 1.1982 | 1.1123 | 15.562 | 72.05 | 165.4 | 83411 | 371.63 | 43768 | 6.3048 | 16355 | 653.7 | 12028 | 2669.7 | 18.914
JOR019 | 139 | 10.889 | 28.079 | 0.50975 | 24.696 | 6.0523 | 2.1609 | 3.6344 | 61.004 | 6.0838 | 42.842 | 4.815 | 1.0122 | 25599 | 6.4202 | 34.779 | 102.54 | 1.2761 | 8.5734 | 92.732 | 0.92545 | 0.96502 | 11.116 | 72.179 | 141.93 | 92547 | 678.11 | 22554 | 5.7184 | 19127 | 493.47 | 11880 | 2999.3 | 20.56
JOR020 | 188 | 17.53 | 36.701 | 0.54379 | 36.074 | 7.9142 | 3.7801 | 3.8657 | 82.782 | 3.3859 | 40.086 | 6.9102 | 0.85413 | 21712 | 6.5823 | 37.713 | 115.58 | 1.4339 | 7.3426 | 42.651 | 1.3221 | 1.1533 | 16.084 | 63.487 | 164.86 | 83387 | 418.54 | 45014 | 6.7357 | 16556 | 476.19 | 12338 | 2051.1 | 22.817
JOR021 | 45 | 13.524 | 33.739 | 0.54324 | 34.473 | 7.7301 | 3.5484 | 3.7248 | 86.668 | 6.9913 | 41.396 | 7.4234 | 0.86707 | 23509 | 6.3304 | 29.021 | 127.45 | 1.5479 | 9.7118 | 24.75 | 1.2695 | 1.0476 | 17.471 | 89.909 | 156.98 | 87067 | 455.82 | 35109 | 6.7189 | 14414 | 579.09 | 10676 | 3029.7 | 24.853
JOR022 | 131 | 11.838 | 26.85 | 0.46722 | 24.515 | 5.6162 | 1.6989 | 3.3098 | 54.46 | 6.1134 | 35.624 | 5.9177 | 0.94998 | 22791 | 5.4118 | 17.592 | 111.61 | 1.3075 | 8.2425 | 93.698 | 0.78511 | 0.8014 | 9.3769 | 62.367 | 127.58 | 83723 | 750.07 | 30572 | 5.3295 | 18716 | 583.84 | 10749 | 2696.5 | 25.669
JOR023 | 132 | 13.272 | 31.795 | 0.53379 | 28.54 | 6.5526 | 2.1462 | 3.7766 | 61.534 | 5.9189 | 39.698 | 5.7194 | 1.0853 | 25174 | 6.1562 | 20.046 | 109.69 | 1.2927 | 8.386 | 77.371 | 0.91676 | 0.98294 | 10.545 | 67.284 | 157.98 | 87865 | 744.48 | 20525 | 5.8301 | 20212 | 580.05 | 11333 | 2870.1 | 24.59
JOR024 | 98 | 11.104 | 23.725 | 0.41081 | 24.179 | 5.2958 | 1.7493 | 2.9915 | 59.92 | 5.5571 | 34.949 | 5.6992 | 0.89411 | 22715 | 5.5147 | 0 | 104.21 | 1.2818 | 8.0801 | 60.632 | 0.84755 | 0.81595 | 10.032 | 63.505 | 107.09 | 80526 | 688.96 | 17263 | 5.0238 | 19781 | 433.98 | 10309 | 3012.9 | 24.836
JOR025 | 138 | 14.1 | 30.029 | 0.50954 | 30.181 | 6.1749 | 1.7577 | 3.5267 | 59.224 | 5.3948 | 37.716 | 4.94 | 1.0173 | 23612 | 5.9387 | 27.87 | 107.38 | 1.2347 | 7.711 | 63.988 | 0.86454 | 0.97782 | 10.017 | 63.886 | 167.54 | 83125 | 671.32 | 46494 | 5.5904 | 16412 | 454.34 | 9412.8 | 3111.2 | 24.014
JOR026 | 140 | 12.965 | 27.882 | 0.49778 | 27.046 | 6.0148 | 2.2437 | 3.5672 | 58.309 | 6.6084 | 42.517 | 4.7687 | 0.99317 | 24951 | 6.0623 | 34.15 | 92.712 | 0.92136 | 8.4591 | 83.784 | 0.83871 | 0.89323 | 10.229 | 71.044 | 152.1 | 88831 | 750.35 | 47914 | 5.4168 | 13874 | 530.49 | 9343.6 | 2620.6 | 33.967
JOR027 | 115 | 16.386 | 32.896 | 0.5123 | 32.36 | 7.4042 | 4.5666 | 3.5718 | 74.515 | 3.9419 | 28.851 | 7.8525 | 0.6588 | 17403 | 5.56 | 0 | 144.96 | 1.3983 | 6.7156 | 40.907 | 1.2568 | 1.1541 | 16.397 | 79.446 | 125.03 | 80437 | 369.37 | 32940 | 6.0372 | 17585 | 536.66 | 15675 | 1442.7 | 29.672
JOR028 | 144 | 14.866 | 32.975 | 0.50486 | 29.728 | 6.6407 | 3.7997 | 3.4671 | 70.526 | 6.0135 | 40.537 | 6.7697 | 0.98487 | 24889 | 6.1827 | 37.468 | 125.46 | 1.9443 | 8.3324 | 25.336 | 1.1276 | 0.92767 | 15.512 | 74.69 | 161.84 | 94304 | 644.81 | 10073 | 5.4359 | 18912 | 630.05 | 14387 | 2557.5 | 23.925
JOR029 | 161 | 10.877 | 29.14 | 0.48932 | 28.522 | 6.3397 | 2.021 | 3.7029 | 58.3 | 4.2764 | 35.11 | 3.995 | 0.99454 | 21264 | 5.4762 | 0 | 82.167 | 1.0087 | 6.5939 | 91.708 | 0.79599 | 0.99027 | 9.9998 | 43.148 | 155.38 | 75693 | 589.68 | 50621 | 5.4404 | 15047 | 323.39 | 10017 | 2421.2 | 19.21
JOR030 | 97 | 9.7845 | 25.032 | 0.4402 | 22.313 | 5.3989 | 1.6503 | 3.3605 | 55.667 | 4.1019 | 33.684 | 4.7647 | 0.7992 | 19527 | 5.3838 | 17.113 | 88.78 | 1.1429 | 6.2617 | 61.349 | 0.76584 | 0.83089 | 9.5049 | 61.474 | 126.53 | 78645 | 739.46 | 37368 | 4.8361 | 14152 | 421.21 | 10390 | 1884.1 | 22.512
JOR031 | 141 | 11.649 | 24.883 | 0.46275 | 24.835 | 5.398 | 1.8237 | 3.4505 | 56.205 | 5.4114 | 33.489 | 4.9832 | 0.84211 | 21581 | 5.4429 | 32.871 | 95.05 | 1.0829 | 6.9168 | 69.165 | 0.85802 | 0.79582 | 9.8011 | 60.26 | 132.19 | 84088 | 662.13 | 46455 | 5.1483 | 16125 | 463.47 | 8384.2 | 2145.9 | 26.646
JOR032 | 109 | 11.502 | 26.824 | 0.43912 | 25.563 | 5.4663 | 1.7576 | 3.1031 | 57.478 | 5.3097 | 34.531 | 5.6277 | 0.88928 | 22633 | 5.5311 | 5.155 | 108.83 | 1.3184 | 7.2942 | 84.437 | 0.82844 | 0.79576 | 9.5157 | 70.238 | 130.25 | 78713 | 745.1 | 41211 | 4.7733 | 18235 | 409.4 | 11220 | 2439.6 | 18.117
JOR033 | 179 | 11.234 | 27.038 | 0.45884 | 24.516 | 5.5309 | 1.7801 | 3.2281 | 55.561 | 5.0785 | 37.756 | 4.7556 | 0.90496 | 21530 | 5.398 | 0 | 98.683 | 1.1325 | 6.6298 | 66.821 | 0.8593 | 0.86053 | 9.3952 | 53.71 | 135.1 | 82231 | 727.08 | 55229 | 5.1984 | 16572 | 506.04 | 10794 | 2831.9 | 36.286
JOR034 | 102 | 11.592 | 22.203 | 0.42699 | 20.902 | 4.6922 | 2.2057 | 2.8523 | 45.775 | 4.4294 | 30.462 | 5.2642 | 0.74174 | 19848 | 4.9577 | 23.661 | 112.53 | 1.1782 | 6.592 | 119.16 | 0.72046 | 0.71989 | 8.4576 | 54.564 | 112.77 | 77423 | 760.45 | 39818 | 4.1876 | 19237 | 487.69 | 12436 | 2262.1 | 30.908
JOR035 | 180 | 10.233 | 24.692 | 0.48684 | 23.215 | 5.3786 | 1.976 | 3.1225 | 53.873 | 5.1637 | 38.083 | 4.3948 | 0.85489 | 21769 | 5.5209 | 36.934 | 90.835 | 1.127 | 6.5545 | 77.312 | 0.79818 | 0.94292 | 9.438 | 54.344 | 112.11 | 81434 | 784.39 | 61375 | 5.2247 | 14849 | 490.74 | 10178 | 2756.8 | 24.242
JOR036 | 113 | 12.279 | 31.884 | 0.47801 | 33.641 | 7.0205 | 3.5665 | 3.3228 | 74.846 | 5.5271 | 32.448 | 8.2611 | 0.69236 | 20015 | 5.6972 | 49.254 | 136.26 | 1.4262 | 7.7725 | 21.558 | 1.251 | 0.9979 | 15.65 | 83.465 | 139.59 | 83466 | 419.61 | 32706 | 5.7074 | 16547 | 531.37 | 12331 | 1816.5 | 21.001
JOR037 | 110 | 15.377 | 38.524 | 0.61443 | 43.723 | 9.4813 | 3.3839 | 4.266 | 87.789 | 6.9895 | 42.163 | 8.0055 | 1.149 | 24473 | 6.3036 | 55.571 | 146.66 | 1.4566 | 9.0252 | 26.176 | 1.3711 | 1.2758 | 16.921 | 117.34 | 160.82 | 87830 | 487.06 | 40728 | 6.9777 | 16400 | 620.11 | 11180 | 2673.5 | 30.465
JOR038 | 114 | 10.549 | 25.644 | 0.43978 | 25.386 | 5.6042 | 2.1657 | 3.1977 | 62.323 | 6.8995 | 39.47 | 6.2163 | 0.88939 | 24925 | 5.7892 | 39.101 | 124.79 | 1.2676 | 8.6037 | 48.571 | 0.94142 | 0.73393 | 10.399 | 139.32 | 140.85 | 85612 | 719.44 | 22359 | 4.8307 | 18166 | 531.69 | 10809 | 3263.3 | 38.736
JOR039 | 108 | 10.725 | 26.014 | 0.44591 | 24.484 | 5.3727 | 2.0475 | 3.1702 | 52.898 | 5.7241 | 34.863 | 6.3 | 0.89362 | 21333 | 5.048 | 37.219 | 115.11 | 1.2632 | 8.0761 | 97.882 | 0.73842 | 0.79415 | 8.88 | 58.204 | 125.25 | 77131 | 696.14 | 56713 | 4.642 | 18649 | 430.76 | 10307 | 2470.8 | 37.014
JOR040 | 117 | 10.737 | 41.159 | 0.72079 | 43.544 | 8.765 | 3.8317 | 4.9867 | 90.567 | 6.4361 | 41.244 | 8.9397 | 1.0844 | 24241 | 6.8155 | 21.849 | 140.06 | 1.6008 | 10.194 | 21.566 | 1.3223 | 1.464 | 17.262 | 82.97 | 164.85 | 83402 | 406.91 | 30627 | 7.4495 | 17559 | 635.39 | 11987 | 2672.6 | 40.426
JOR041 | 147 | 17.54 | 42.921 | 0.62604 | 44.015 | 9.287 | 3.736 | 4.4937 | 103.95 | 7.8583 | 53.9 | 7.187 | 1.1156 | 28836 | 8.0836 | 0 | 114.56 | 1.5421 | 10.853 | 30.792 | 1.7286 | 1.3329 | 20.213 | 85.276 | 165.78 | 104740 | 392.77 | 22616 | 7.5861 | 11848 | 646.85 | 10201 | 2835 | 35.491
JOR042 | 99 | 13.49 | 34.715 | 0.51107 | 33.787 | 7.7285 | 5.5193 | 3.7479 | 73.378 | 4.9863 | 31.693 | 10.033 | 0.75318 | 18993 | 5.7344 | 0 | 159.66 | 1.6376 | 8.1748 | 65.265 | 1.2232 | 1.0789 | 15.627 | 71.976 | 131.39 | 77720 | 275.89 | 31037 | 6.3065 | 18562 | 504.44 | 14764 | 1726 | 21.479
JOR043 | 160 | 9.8714 | 38.101 | 0.7121 | 39.723 | 8.7299 | 3.9262 | 4.8863 | 73.461 | 6.4913 | 38.005 | 10.104 | 1.0192 | 21988 | 5.9457 | 16.14 | 149.11 | 1.6455 | 9.1228 | 57.784 | 1.2998 | 1.3107 | 15.549 | 78.864 | 154.38 | 87122 | 362.42 | 31635 | 7.2947 | 15765 | 575.73 | 12081 | 2330.2 | 36.571
JOR044 | 105 | 12.494 | 31.943 | 0.46498 | 28.964 | 6.1563 | 3.3798 | 2.8117 | 66.565 | 5.7108 | 38.019 | 7.3299 | 0.93367 | 22643 | 5.7783 | 0 | 136.6 | 1.8666 | 8.0843 | 92.741 | 1.0104 | 0.87701 | 13.759 | 69.018 | 129.79 | 83842 | 570.29 | 41990 | 5.1985 | 17457 | 529.85 | 13628 | 2715.5 | 40.587
JOR045 | 106 | 11.955 | 32.113 | 0.51658 | 29.963 | 6.3057 | 3.2203 | 3.39 | 67.048 | 5.8767 | 38.37 | 7.6401 | 0.95132 | 22816 | 5.7279 | 17.957 | 137.59 | 1.7014 | 8.2072 | 128.86 | 1.0128 | 0.91651 | 13.852 | 66.533 | 118.26 | 81669 | 540.49 | 44370 | 5.2426 | 18645 | 553.78 | 13730 | 2763.4 | 28.92
JOR046 | 104 | 9.8704 | 24.164 | 0.44863 | 22.644 | 5.0827 | 1.5985 | 2.9987 | 49.053 | 5.4931 | 36.373 | 5.7244 | 0.84911 | 23620 | 5.3255 | 0 | 109.99 | 1.2361 | 8.3403 | 69.622 | 0.78133 | 0.68662 | 8.9394 | 66.729 | 125.19 | 81787 | 720.7 | 36418 | 4.7688 | 18215 | 488.68 | 11677 | 3015.4 | 31.174
JOR047 | 183 | 10.31 | 25.68 | 0.5188 | 22.147 | 5.4375 | 1.9131 | 3.3674 | 54.402 | 5.2237 | 35.013 | 5.2841 | 0.86776 | 22785 | 5.5461 | 22.283 | 116.05 | 1.1777 | 7.4046 | 107.87 | 0.81251 | 0.84019 | 9.2772 | 55.814 | 118.87 | 79903 | 753.37 | 38174 | 4.942 | 21082 | 447.07 | 11180 | 2621.3 | 22.463
JOR048 | 119 | 9.7085 | 29.324 | 0.51859 | 25.51 | 6.1444 | 1.7452 | 3.5351 | 60.858 | 6.6617 | 39.879 | 6.0078 | 0.98238 | 24414 | 5.8465 | 0 | 124.24 | 1.2851 | 9.1816 | 90.81 | 0.87888 | 1.0059 | 10.076 | 69.043 | 121.65 | 85364 | 687.1 | 20399 | 5.3252 | 18752 | 569.76 | 11379 | 2777 | 24.097
JOR049 | 125 | 10.731 | 29.559 | 0.5239 | 26.926 | 6.225 | 1.4571 | 3.7245 | 56.312 | 6.5688 | 44.831 | 5.4469 | 1.0435 | 27082 | 6.0568 | 0 | 107.87 | 1.252 | 9.3414 | 95.363 | 0.98832 | 0.96031 | 10.644 | 66.316 | 129.6 | 89776 | 592.46 | 17249 | 5.3618 | 17552 | 541.61 | 11230 | 3121.2 | 23.764
JOR050 | 100 | 12.805 | 32.169 | 0.58861 | 28.073 | 6.6279 | 1.8317 | 3.8183 | 63.084 | 4.5503 | 46.389 | 4.058 | 1.0586 | 25029 | 6.4134 | 20.685 | 103.76 | 1.171 | 8.4953 | 57.38 | 1.002 | 0.98793 | 10.631 | 50.478 | 126.5 | 87518 | 671.52 | 13316 | 5.6715 | 17005 | 371.63 | 10712 | 3163.2 | 32.444
JOR051 | 128 | 11.292 | 29.904 | 0.54169 | 28.183 | 6.247 | 1.5359 | 3.523 | 56.543 | 7.0919 | 40.627 | 5.1301 | 1.0266 | 25695 | 5.8409 | 0 | 111.75 | 1.2389 | 9.6622 | 82.676 | 0.89694 | 0.92295 | 10.044 | 68.082 | 106.6 | 88613 | 778.92 | 18635 | 5.5724 | 17513 | 640.61 | 11506 | 2731 | 28.069
JOR052 | 130 | 13.204 | 35.03 | 0.64771 | 29.925 | 7.2469 | 1.9906 | 4.2409 | 59.356 | 5.5067 | 47.532 | 3.8984 | 1.2272 | 28586 | 6.4121 | 0 | 105.7 | 1.3548 | 8.5238 | 44.51 | 0.99429 | 1.0857 | 11.3 | 74.313 | 151.97 | 101870 | 651.83 | 13469 | 6.6229 | 18129 | 489.26 | 11071 | 3370.1 | 23.564
JOR053 | 150 | 11.821 | 34.538 | 0.63374 | 31.422 | 7.145 | 2.4076 | 4.1268 | 65.157 | 5.6011 | 42.567 | 4.0344 | 1.1535 | 25667 | 6.4125 | 23.841 | 110.95 | 1.1647 | 8.6948 | 78.769 | 0.99366 | 1.0851 | 10.79 | 64.693 | 148.51 | 93853 | 665.65 | 12064 | 6.2144 | 16654 | 571.45 | 11259 | 3309.1 | 29.727
JOR054 | 120 | 12.197 | 28.63 | 0.59838 | 25.445 | 6.3029 | 1.8478 | 3.8329 | 64.897 | 5.8894 | 42.561 | 4.8137 | 0.96825 | 24583 | 6.4238 | 35.16 | 96.602 | 1.3369 | 9.4487 | 73.984 | 0.93065 | 0.97524 | 11.083 | 63.263 | 142.83 | 95348 | 674.54 | 8889.1 | 5.2281 | 18062 | 498.56 | 11276 | 2885.5 | 29.521
JOR055 | 136 | 15.401 | 26.282 | 0.52555 | 24.746 | 5.4733 | 1.4495 | 3.3886 | 46.559 | 4.7988 | 45.03 | 6.5703 | 0.93369 | 26915 | 5.428 | 33.458 | 101.3 | 1.4084 | 9.8919 | 71.044 | 0.75766 | 0.75276 | 8.4926 | 69.133 | 99.225 | 92305 | 756.03 | 15411 | 4.8606 | 19981 | 397.81 | 8979.2 | 2747.3 | 25.631
JOR056 | 151 | 15.11 | 44.654 | 0.64519 | 39.652 | 9.7315 | 4.3868 | 4.4227 | 92.835 | 7.2334 | 41.224 | 7.8305 | 1.086 | 24780 | 6.7727 | 50.023 | 154.48 | 1.5804 | 9.4666 | 40.422 | 1.5143 | 1.3638 | 18.956 | 82.05 | 175.47 | 96339 | 416.12 | 10148 | 7.6937 | 18718 | 811.66 | 14662 | 2754.2 | 31.476
JOR057 | 152 | 10.628 | 35.884 | 0.71763 | 32.155 | 8.7671 | 1.8974 | 4.7102 | 65.355 | 6.1808 | 41.765 | 4.5599 | 1.3821 | 25953 | 6.3244 | 0 | 106.75 | 1.2802 | 9.6419 | 93.343 | 0.95099 | 1.3016 | 11.166 | 72.297 | 126.28 | 88979 | 752.63 | 13850 | 7.2297 | 17265 | 393.36 | 11217 | 3156.6 | 23.067
JOR058 | 124 | 11.646 | 28.108 | 0.50483 | 25.166 | 5.9119 | 1.9421 | 3.0875 | 60.35 | 6.7616 | 39.051 | 5.3455 | 0.97778 | 24960 | 6.0932 | 25.177 | 119.48 | 1.3709 | 8.9323 | 78.692 | 0.87919 | 0.99377 | 10.149 | 71.45 | 128.33 | 87225 | 726.5 | 13119 | 5.1568 | 20020 | 543.74 | 12113 | 2789.2 | 25.154
JOR059 | 149 | 15.256 | 39.363 | 0.67417 | 35.978 | 8.7867 | 4.2656 | 4.2538 | 89.595 | 6.9837 | 44.402 | 8.146 | 0.9373 | 26876 | 6.9646 | 44.735 | 154.96 | 1.8402 | 9.0187 | 45.606 | 1.5524 | 1.2619 | 18.505 | 83.982 | 137.68 | 96103 | 401.59 | 10842 | 7.1633 | 13270 | 687.33 | 12250 | 2573.7 | 32.198
JOR060 | 121 | 13.544 | 43.203 | 0.65784 | 38.577 | 8.9599 | 4.4284 | 4.1243 | 88.286 | 6.024 | 38.016 | 9.1814 | 0.9819 | 23379 | 6.8397 | 0 | 168.15 | 1.6809 | 8.7964 | 0 | 1.4518 | 1.3117 | 17.777 | 78.417 | 151.95 | 88342 | 391.11 | 8002 | 7.2708 | 23503 | 674.06 | 15153 | 2227 | 33.755
JOR061 | 127 | 15.087 | 43.438 | 0.64234 | 39.883 | 9.0175 | 4.611 | 4.1792 | 87.975 | 5.9181 | 40.751 | 8.6877 | 0.97081 | 24186 | 6.9486 | 0 | 166.2 | 1.6701 | 8.8585 | 7.0927 | 1.5133 | 1.3162 | 17.645 | 80.208 | 145.94 | 89181 | 369.67 | 10334 | 7.5601 | 20732 | 668.47 | 14945 | 2240.2 | 28.445
JOR062 | 129 | 11.667 | 31.846 | 0.61586 | 28.184 | 6.7517 | 1.9451 | 3.8916 | 56.829 | 5.0902 | 42.684 | 4.9657 | 1.1272 | 27070 | 6.1036 | 22.41 | 113.95 | 1.3705 | 7.9945 | 95.712 | 0.98812 | 0.99083 | 10.79 | 63.752 | 137.02 | 90902 | 722.66 | 13034 | 5.6724 | 16908 | 443.36 | 11455 | 3349.2 | 29.868
JOR063 | 143 | 10.514 | 27.869 | 0.52707 | 26.065 | 5.9451 | 1.8364 | 3.6221 | 59.287 | 5.103 | 37.716 | 4.9305 | 0.96683 | 24522 | 5.912 | 25.26 | 110.42 | 1.2426 | 7.8283 | 85.759 | 0.90131 | 0.84239 | 10.031 | 65.573 | 152.69 | 87676 | 730.22 | 49702 | 5.1831 | 13287 | 448.4 | 10482 | 2932.1 | 23.717
JOR064 | 123 | 13.116 | 30.938 | 0.54359 | 28.481 | 6.4557 | 1.8433 | 3.7404 | 62.308 | 5.1477 | 41.69 | 4.9847 | 1.0186 | 24857 | 6.1384 | 0 | 110.59 | 1.3066 | 8.7622 | 65.314 | 0.90883 | 0.99153 | 10.406 | 56.451 | 113.47 | 91506 | 664.27 | 10811 | 5.8476 | 18692 | 456.45 | 12759 | 3112.5 | 35.745
JOR065 | 118 | 15.453 | 34.647 | 0.50653 | 30.337 | 6.9852 | 4.2357 | 3.4383 | 70.455 | 6.24 | 41.674 | 8.3396 | 0.97246 | 24195 | 6.8847 | 19.461 | 147.59 | 1.7956 | 7.5034 | 45.805 | 1.2345 | 0.89875 | 18.264 | 82.492 | 137.97 | 88719 | 584.21 | 10947 | 5.4473 | 22155 | 741.92 | 10524 | 2778.7 | 33.113
JOR066 | 126 | 15.035 | 32.265 | 0.55113 | 29.539 | 6.7448 | 1.6257 | 3.8935 | 65.101 | 6.6772 | 43.355 | 4.4309 | 1.1338 | 26220 | 6.5881 | 33.624 | 111.96 | 1.2552 | 9.4345 | 114.99 | 1.0181 | 1.0022 | 11.042 | 65.296 | 146.17 | 91268 | 594.54 | 13341 | 5.8743 | 21929 | 518.32 | 10959 | 3391.4 | 28.778
JOR067 | 145 | 9.3252 | 31.864 | 0.5625 | 27.826 | 6.7455 | 2.7093 | 3.5459 | 77.136 | 7.3519 | 50.128 | 6.3899 | 1.0017 | 28849 | 6.6009 | 28.292 | 115.09 | 1.1329 | 9.411 | 90.655 | 1.4358 | 1.0866 | 16.898 | 91.755 | 143.92 | 99679 | 760.29 | 29272 | 5.7676 | 15210 | 672.14 | 9929.9 | 2630.1 | 35.903
JOR068 | 155 | 9.1125 | 22.812 | 0.43987 | 21.352 | 4.778 | 2.0182 | 2.9605 | 46.96 | 5.1634 | 36.748 | 4.6518 | 0.83374 | 20136 | 4.9924 | 0 | 90.202 | 1.1146 | 7.2385 | 75.98 | 0.66436 | 0.76868 | 8.9738 | 98.773 | 87.941 | 77364 | 773.81 | 50979 | 4.0139 | 17918 | 478.64 | 10600 | 2361 | 28.206
Clay Samples
JOR144 | BVAR 1 | 8.1905 | 41.673 | 0.49361 | 40.37 | 7.7974 | 3.1061 | 3.4323 | 86.48 | 10.11 | 66.326 | 6.3076 | 1.2692 | 26581 | 7.9661 | 15.295 | 89.16 | 1.0841 | 10.728 | 80.236 | 1.4221 | 1.0035 | 11.654 | 85.216 | 164.87 | 60583 | 234.95 | 94111 | 6.3272 | 9796.7 | 527.48 | 1680.3 | 4336.7 | 71.192
JOR145 | BVAR 2 | 8.8422 | 47.826 | 0.575 | 44.01 | 8.5981 | 3.5841 | 3.7392 | 97.187 | 10.156 | 49.683 | 5.6362 | 1.3766 | 24610 | 10.081 | 29.818 | 118.24 | 1.3695 | 9.6098 | 52.992 | 1.8961 | 1.203 | 12.831 | 65.53 | 239.81 | 58264 | 267.6 | 3717.4 | 6.8322 | 17968 | 517.48 | 2967.4 | 6082.9 | 61.577
JOR146 | BVAR 6 | 4.6249 | 20.405 | 0.35277 | 20.721 | 4.6821 | 1.1835 | 2.4296 | 46.787 | 6.9997 | 48.748 | 2.276 | 0.90969 | 18441 | 3.2761 | 0 | 26.34 | 0.73804 | 7.9613 | 99.662 | 0.46782 | 0.72891 | 5.4586 | 40.127 | 61.088 | 42023 | 100.73 | 200640 | 4.1188 | 2521.6 | 186.26 | 251.19 | 2008.5 | 53.758
JOR147 | BVAR 8 | 10.989 | 47.091 | 0.66705 | 46.079 | 8.9701 | 2.5773 | 4.5615 | 92.136 | 13.478 | 86.325 | 8.8045 | 1.5681 | 38106 | 8.6552 | 0 | 143.37 | 1.8337 | 17.201 | 0 | 2.048 | 1.413 | 16.5 | 85.23 | 207.29 | 94900 | 406.53 | 7501 | 8.0181 | 15450 | 790.43 | 1678.4 | 5930.5 | 114.85
JOR148 | BVAR 10 | 11.791 | 50.975 | 0.67902 | 51.833 | 10.3 | 3.7149 | 4.2668 | 110.18 | 12.425 | 61.197 | 7.8152 | 1.6092 | 32090 | 9.7688 | 41.645 | 136.48 | 1.655 | 12.801 | 0 | 1.8352 | 1.268 | 15.951 | 84.321 | 259.02 | 73274 | 351.82 | 22905 | 7.7956 | 21619 | 373.81 | 3005.1 | 5553.7 | 82.494
JOR149 | BVAR 11 | 14.911 | 42.989 | 0.66902 | 34.691 | 7.4545 | 4.6607 | 4.3002 | 88.037 | 15.819 | 97.059 | 9.256 | 1.3526 | 49608 | 9.0222 | 0 | 160.99 | 2.8104 | 18.065 | 79.702 | 2.0737 | 1.0895 | 17.687 | 75.241 | 213.88 | 95359 | 410.01 | 3608.8 | 7.2462 | 21858 | 337.36 | 1316.5 | 6445.2 | 117.33
JOR150 | BVAR 13 | 8.7155 | 50.106 | 0.61237 | 44.624 | 8.5083 | 3.4047 | 3.9779 | 98.919 | 7.9109 | 58.342 | 6.1117 | 1.4352 | 26159 | 11.451 | 0 | 128.44 | 1.7854 | 11.729 | 0 | 1.9697 | 1.2162 | 15.364 | 62.158 | 262.29 | 61046 | 281.71 | 7120.3 | 6.7193 | 18313 | 187.37 | 1414.1 | 6035.4 | 70.308
JOR151 | BVAR 15 | 19.662 | 57.17 | 0.79215 | 54.187 | 11.224 | 4.0961 | 5.1108 | 125.38 | 18.771 | 105.27 | 12.79 | 1.8186 | 57574 | 8.4 | 50.608 | 200.78 | 2.7502 | 23.451 | 99.459 | 2.2584 | 1.543 | 26.737 | 90.868 | 202.9 | 129250 | 562.07 | 4964.4 | 9.376 | 27663 | 414.83 | 1314.5 | 4981.3 | 134.9
JOR152 | BVAR 16 | 1.6129 | 8.0495 | 0.12731 | 8.8396 | 1.7435 | 0.44276 | 0.91533 | 15.269 | 2.8645 | 24.225 | 1.4771 | 0.32688 | 7530.2 | 1.3264 | 0 | 17.566 | 0.38672 | 2.996 | 97.876 | 0.20739 | 0.26948 | 2.2887 | 46.803 | 42.28 | 20159 | 42.419 | 336790 | 1.7243 | 0 | 272.01 | 254.39 | 818.94 | 17.673
JOR 153 | BVAR 17 | 16.677 | 47.03 | 0.68277 | 48.161 | 9.7045 | 1.5728 | 4.9725 | 134.01 | 19.339 | 79.359 | 6.3111 | 1.8716 | 44464 | 8.0261 | 26.388 | 29.542 | 1.5568 | 15.943 | 0 | 1.3564 | 1.4325 | 16.094 | 104.22 | 225.05 | 113370 | 241.32 | 31716 | 7.9451 | 0 | 2027.7 | 339.33 | 4879.5 | 109.75
JOR154 | BVAR 22 | 8.2974 | 41.97 | 0.50921 | 36.064 | 7.6154 | 4.217 | 3.2054 | 89.079 | 8.1551 | 44.155 | 7.0796 | 1.1254 | 22747 | 7.5875 | 37.601 | 148.86 | 0.8818 | 9.0223 | 38.462 | 1.7786 | 0.96728 | 13.26 | 78.066 | 174.24 | 58289 | 272.64 | 24489 | 4.9282 | 19755 | 349.09 | 2389.1 | 3723.1 | 62.62
JOR155 | BVAR 23 | 14.649 | 49.511 | 0.69467 | 42.785 | 9.0905 | 3.0537 | 4.7331 | 103.64 | 14.157 | 77.88 | 8.9263 | 1.5559 | 37814 | 10.272 | 33.391 | 142.28 | 1.9536 | 14.936 | 33.417 | 2.0696 | 1.5226 | 16.544 | 97.291 | 261.97 | 80979 | 353.4 | 7390.5 | 7.8577 | 19972 | 632.17 | 2241.1 | 6438.7 | 104.13