## Runs
Run Number | Material | Hydrogen Charged | Preparation Method | LEAP | Run Conditions |  |  |  | Section Data used in | How the experimental data is used | Data availability*
[5 empty] | T/K | Laser Energy (pJ) | Pulse Frequency (kHz) | Detection Rate (%) |  |  |  | Hash for .RHIT/ .HITS files
R14_06716 | Zirlo | No | Electropolish in perchloric (1st and 2nd stage and then FIB sharpen) | 3000XR | 60 | 0.2-0.6 nJ | 200 | unknown | Nb composition verification | Nb composition verification | Data not available | R14_06716.RHIT;76d7bb449bd686f7e37f647d26be08663b31a22748612d4b0ff1efb1f690b1e
R5083_08154 | Zircaloy-4 | No | Ga FIB | 5000 XR | 55 | 50 | 200 | 0.5 | Meta- analysis of deuterated Zircaloy-4 | H:H2 ratio | Data not available | R5083_08154.HITS;cd9e4c59289782250636637d222f9c9332dff2c81ebd1beffd2e8b566ccb9377
R5083_08156 | Zircaloy-4 | No | Ga FIB | 5000 XR | 55 | 50 | 200 | 0.5 | Meta- analysis of deuterated Zircaloy-4 | H:H2 ratio | Data not available | R5083_08156.HITS;8938b71650b7d6f96b57c80f120c8adc42bfdf6ad8e52dc480a4ea61e2be12b3
R5083_08478 | Zircaloy-4 | No | Ga FIB | 5000 XR | 55 | 50 | 200 | 0.5 | Meta- analysis of deuterated Zircaloy-4 | H:H2 ratio | Data not available | R5083_08478.HITS;052edcb7eac3ee48e17181fda4cbfcb48d220002edcfcf665b7ebe9de4a2c809
R5083_08482 | Zircaloy-4 | No | Ga FIB | 5000 XR | 55 | 50 | 200 | 0.5 | Meta- analysis of deuterated Zircaloy-4 | H:H2 ratio | Data not available | R5083_08482.HITS;58de78281d1ac8b53b1d8d7817a128ad526ee412314f88e21f274a302e873468
R96_29140 | Zircaloy-4 | No | Xe PFIB | 5000 XR | 60 | unknown |  |  | Meta- analysis of deuterated Zircaloy-4 | H:H2 ratio | Data available | R96_29140.RHIT;75757622243ab36b1a377f32501f1f2f06ea4dd53f4ef6b159c99445a6160b36
R96_29148 | Zircaloy-4 | No | Xe PFIB | 5000 XR | 60 | 50 | 250 | 1 | Meta- analysis of deuterated Zircaloy-4 | H:H2 ratio | Data available | R96_29148.RHIT;747448e7e84a7fad764f1cf27f410b226af845cd29093e130a638246ce23f4e7
R96_29328 | Zircaloy-4 | No | Xe PFIB | 5000 XR | 60 | unknown |  |  | Meta- analysis of deuterated Zircaloy-4 | H:H2 ratio | Data available | R96_29328.RHIT;67fc6005454ebac68a96df393c0d8edbc5068931791031ee1abb6c65f2ff2edf
R96_29334 | Zircaloy-4 | No | Xe PFIB | 5000 XR | 60 | 50 | 200 | 0.5 | Meta- analysis of deuterated Zircaloy-4 | H:H2 ratio | Data available | R96_29334.RHIT;b89232cd4ad1a963d9d643614a8fe9322fb7e3eb7df988c251f0314941495a6a
R96_30687 | Zircaloy-4 | No | Xe PFIB | 5000 XR | 50 | unknown |  |  | Meta- analysis of deuterated Zircaloy-4 | H:H2 ratio | Data available | R96_30687.RHIT;7c8ea4c834418018532953550bd03f3cccf613c6f7bf40a89063dd9e2d23f308
R83_03388 | Zircaloy-4 | No | Ga FIB | 5000 XR | 55 | 50 | 200 | unknown | Meta- analysis of deuterated Zircaloy-4 | H:H2 ratio | Data not available | R83_03388.RHIT;77eeb88c9fc911777b5918f2bf4c79aa387cc3ebd876b8a2763e140370846d51
R83_03495 | Zircaloy-4 | No | Ga FIB | 5000 XR | 55 | 50 | 200 | 0.2 | Meta- analysis of deuterated Zircaloy-4 | H:H2 ratio | Data not available | R83_03495.RHIT;7c3c3b61d526a5a8b10ebb3e39072cea388f4815c03716bbddca92d6b354ddf0
R83_03759_75pJ | Zircaloy-4 | No | Ga FIB | 5000 XR | 55 | 75 | 200 | unknown | Meta- analysis of deuterated Zircaloy-4 | H:H2 ratio | Data not available | R83_03759.RHIT;84dbb55d2045c82bb14c6f5ea5ce6ebee89bb885039c3da4789d425acbdc4d43
R83_03759_100pJ | Zircaloy-4 | No | Ga FIB | 5000 XR | 55 | 100 | 200 | unknown | Meta- analysis of deuterated Zircaloy-4 | H:H2 ratio | Data not available
R83_03794 | Zircaloy-4 | No | Ga FIB | 5000 XR | 55 | 50 | 200 | 0.5 | Meta- analysis of deuterated Zircaloy-4 | H:H2 ratio | Data not available | R83_03794.RHIT;d1f1c842aeab39e83fcfe1eed29c436a9b6c754ffa8c22bb82d6ea7a5dc4dee1
R83_04056 | Zr-2.5Nb | No | Ga FIB | 5000 XR | 55 | 50 | 200 | 0.5 | Meta- analysis of deuterated Zircaloy-4 | H:H2 ratio | Data not available | R83_04056.RHIT;57fcebc6eb9dbdc1f75ef82694d8550039db5c26b76027747e5812f2d6aee14f
R83_04745 | Zr-2.5Nb | No | Ga FIB | 5000 XR | 55 | 40 | 200 | 0.4 | Meta- analysis of deuterated Zircaloy-4 | H:H2 ratio | Data not available | R83_04745.RHIT;0294934f23e1e4cb58c641b819aab5dd1526a71affdd04f8d209d5fed006ed7d
R83_05046 | Zr-2.5Nb | No | Ga FIB | 5000 XR | 55 | 55 | 200 | 0.4 | Meta- analysis of deuterated Zircaloy-4 | H:H2 ratio | Data not available | R83_05046.RHIT;dbcd86c81b6ec084830c364670a508191fba070ec23af748f5cd8e360b70cd98
R83_05830 | Zr-0.8Nb | No | Ga FIB | 5000 XR | 55 | 60 | 200 | 0.4 | Meta- analysis of deuterated Zircaloy-4 | H:H2 ratio | Data not available | R83_05830.RHIT;98386f59f2349888f2dcc090f36928aa6dea039c62eb5aab00f0dffa058082a2
R83_05832 | Zr-0.8Nb | No | Ga FIB | 5000 XR | 55 | 65 | 200 | 0.5 | Meta- analysis of deuterated Zircaloy-4 | H:H2 ratio | Data not available | R83_05832.RHIT;fc2b4698ae75e7c47e512a9ae356d6ed2a02ba932c692af5ab30158330ced987
R83_05834 | Zr-0.8Nb | No | Ga FIB | 5000 XR | 55 | 65 | 200 | 0.3 | Meta- analysis of deuterated Zircaloy-4 | H:H2 ratio | Data not available | R83_05834.RHIT;e2757751a98e9472489617a4a36e3f9b9e91b4c3605564c3c21f80e368474599
R83_05945 | Zr-0.8Nb | No | Ga FIB | 5000 XR | 60 | 55 | 200 | 0.2 | Meta- analysis of deuterated Zircaloy-4 | H:H2 ratio | Data not available | R83_05945.RHIT;1034c0db07a952992b6461d1b763d7db520cdc2783217cf8c877997d566927b7
R83_06011 | Zr-0.2Nb | No | Ga FIB | 5000 XR | 55 | 40 | 200 | 0.4 | Meta- analysis of deuterated Zircaloy-4 | H:H2 ratio | Data not available | R83_06011.RHIT;88fefbeecf11f65414c72833083553aa0d240bfa7a7d67d473ac79fcce521e82
R83_06012 | Zr-0.2Nb | No | Ga FIB | 5000 XR | 55 | 50 | 200 | 0.4 | Meta- analysis of deuterated Zircaloy-4 | H:H2 ratio | Data not available | R83_06012.RHIT;c2613a93e618a6b047af4eae086a04b885d31267cd180dc17a4e92e38d13c5cc
R83_06013 | Zr-0.2Nb | No | Ga FIB | 5000 XR | 55 | 40 | 200 | 0.4 | Meta- analysis of deuterated Zircaloy-4 | H:H2 ratio | Data not available | R83_06013.RHIT;12184be592e032c90947a2f0fc842f6ee30349b651086883e2f6d0336ef3586d
|  | D Charged | Xe PFIB | 5000 XR | 60 | 60 | 250 | 1-2 | Meta- analysis of deuterated Zircaloy-4 | Deuterated run for line profile | Data available | R96_27479.RHIT;823e8e4755008aad94679cfb1b42d74628526144660431893727b484a143ac37
R96_27479 | Zircaloy-4 | [7 empty] | The influence of electric field on molecular H formation and the H2:H ratio
R96_27487 | Zircaloy-4 | H Charged | Xe PFIB | 5000 XR | 60 | 60 | 250 | 1-2 | The influence of electric field on molecular H formation and the H2:H ratio | infuence of electric field | Data available | R96_27487.RHIT;3c53d217fffb2352f08d9e3055ba5d9e7aa2ae96c5e82541744821c19ee74fa2
*Any data marked available can be found on Oxford Research Archive (https://ora.ox.ac.uk/objects/uuid:94ff8767-a5e1-4c68-bae7-bb2016b97733).