## AdaptivePeakFitting
[6 empty] | Standard | Mineral |  | Formula | 34S/32S | d 34S (CDT)
Canyon diablo Triolite | [5 empty] | Canyon Diablo | Troilite |  | FeS | 0.0450045 | 0
Ruttan Pyrite | [5 empty] | Ruttan | Pyrite |  | FeS2 | 0.0450585054 | 1.2
Balmat Pyrite | [5 empty] | Balmat | Pyrite |  | FeS2 | 0.04568406795 | 15.1
80 pJ, Varying Ion Ratio | Ions e6 | Instrument | Standard | Cond. | Dataset | Voltage Range | Fe++/Fe+ | % Multihits | Data type | 34S/32S | d 34S (model CDT) | d 34S (APT Stand)
Balmat_XR_8493_80pJ_2500-3500V_allHits | 61 | LEAP 5000-XR | Balmat | 80pJ | 8493 | 2500-3500V | 6.33 | 29.19 | all hits | 0.04357823 | -31.69173 | 12.30763
Balmat_XR_8493_80pJ_3500_4500V_allHits | 61 | LEAP 5000-XR | Balmat | 80pJ | 8493 | 3500-4500V | 5.49 | 35.89 | all hits | 0.04458192 | -9.389666 | 21.76034
Balmat_XR_8493_80pJ_fullvoltage_allHits | 61 | LEAP 5000-XR | Balmat | 80pJ | 8493 | Full voltage | 5.21 | 38.43 | all hits | 0.04487243 | -2.93468 | 28.86312
Balmat_XR_8493_80pJ_fullvoltage_singleHits |  | LEAP 5000-XR | Balmat | 80pJ | 8493 | Full voltage |  |  | single hits | 0.04411759 | -19.70723 | 19.11347
Balmat_XR_11434_80pJ_fullvoltage_allHits |  | LEAP 5000-XR | Balmat | 80pJ | 11434 | Full voltage | 4.89 | 39.69 | all hits | 0.04487062 | -2.974741 | 11.91854
Balmat_XR_11434_80pJ_fullvoltage_singleHits |  | LEAP 5000-XR | Balmat | 80pJ | 11434 | Full voltage |  |  | single hits | 0.04413407 | -19.34102 | 10.38367
Ruttan_XR_8492_80pJ_2500-3500V_allHits | 25 | LEAP 5000-XR | Ruttan | 80pJ | 8492 | 2500-3500V | 6.32 | 27.29 | all hits | 0.0430995 | -42.32918 | 4.114391
Ruttan_XR_8492_80pJ_3500-4500V_allHits | 25 | LEAP 5000-XR | Ruttan | 80pJ | 8492 | 3500-4500V | 5.7 | 32.81 | all hits | 0.04368377 | -29.34663 | -5.046133
Ruttan_XR_8492_80pJ_fullvoltage_allHits | 25 | LEAP 5000-XR | Ruttan | 80pJ | 8492 | Full Voltage | 5.77 | 32.06 | all hits | 0.04366453 | -29.77416 | -11.81847
Ruttan_XR_8492_80pJ_fullvoltage_singleHits |  | LEAP 5000-XR | Ruttan | 80pJ | 8492 | Full Voltage |  |  | single hits | 0.0433412 | -36.95864 | -2.498221
Ruttan_XR_11435_80pJ_fullvoltage_allHits |  | LEAP 5000-XR | Ruttan | 80pJ | 11435 | Full Voltage | 4.68 | 38.23 | all hits | 0.04439478 | -13.54806 | 4.495131
Ruttan_XR_11435_80pJ_fullvoltage_singleHits |  | LEAP 5000-XR | Ruttan | 80pJ | 11435 | Full Voltage |  |  | single hits | 0.04373244 | -28.26511 | 5.999899
40 pJ, Varying Ion Ratio
Balmat_XR_8462_40pJ_full_voltage_allHits | 33 | LEAP 5000-XR | Balmat | 40pJ | 8462 | Full Voltage | 3.23 | 51.09 | all hits | 0.04582202 | 18.16536 | 15.23613
Balmat_XR_8462_40pJ_fullvoltage_singleHits |  | LEAP 5000-XR | Balmat | 40pJ | 8462 | Full Voltage |  |  | single hits | 0.04480168 | -4.506757 | 16.61719
Balmat_XR_8460_40pJ_fullvoltage_allHits | 20 | LEAP 5000-XR | Balmat | 40pJ | 8460 | Full Voltage | 3.48 | 49.73 | all hits | 0.04556143 | 12.37487 | 9.469128
Balmat_XR_8460_40pJ_fullvoltage_singleHits |  | LEAP 5000-XR | Balmat | 40pJ | 8460 | Full Voltage |  |  | single hits | 0.04454873 | -10.12726 | 10.8842
Ruttan_XR_8458_40pJ_fullvoltage_allHits | 16 | LEAP 5000-XR | Ruttan | 40pJ | 8458 | Full Voltage | 3.47 | 48.54 | all hits | 0.04518776 | 4.07207 | 1.258153
Ruttan_XR_8458_40pJ_fullvoltage_singleHits |  | LEAP 5000-XR | Ruttan | 40pJ | 8458 | Full Voltage |  |  | single hits | 0.04412145 | -19.62144 | -0.08310821
80 pJ, Constant Ion Ratio, 32S1+/32,32S21+ = 1:1
Balmat_XR_9023_fullvoltage_allHits | 26 | LEAP 5000-XR | Balmat | S+/S2+=1:1 | 9023 | Full Voltage | 3.46 | 49.23 | all hits | 0.04582935 | 18.32825 | 22.0382
Balmat_XR_9023_fullvoltage_singleHits |  | LEAP 5000-XR | Balmat | S+/S2+=1:1 | 9023 | Full Voltage |  |  | single hits | 0.0448062 | -4.406238 | 23.65807
Ruttan_XR_9021_fullvoltage_allHits | 20 | LEAP 5000-XR | Ruttan | S+/S2+=1:1 | 9021 | Full Voltage | 3.62 | 47.1 | all hits | 0.04489385 | -2.458713 | -5.312829
Ruttan_XR_9021_fullvoltage_singleHits |  | LEAP 5000-XR | Ruttan | S+/S2+=1:1 | 9021 | Full Voltage |  |  | single hits | 0.04382204 | -26.27424 | -6.864785
.

## IVAS
|  |  |  | Standard | Mineral | Formula | 34S/32S | d 34S (CDT)
Canyon diablo Triolite |  |  |  | Canyon Diablo | Troilite | FeS | 0.0450045 | 0
Ruttan Pyrite |  |  |  | Ruttan | Pyrite | FeS2 | 0.0450585054 | 1.2
Balmat Pyrite |  |  |  | Balmat | Pyrite | FeS2 | 0.04568406795 | 15.1
80 pJ, Varying Ion Ratio | Instrument | Standard | Dataset | Voltage Range | Fe++/Fe+ | Data type | 34S/32S | d 34S (model CDT) | d 34S (Ruttan)
Balmat_XR_8493_80pJ_fullvoltage | LEAP 5000-XR | Balmat | 8493 | Full voltage | 5.21 | all hits | 0.04556548 | 12.46505 | 28.96606
Balmat_XR_11434_80pJ_fullvoltage | LEAP 5000-XR | Balmat | 11434 | Full voltage |  | all hits | 0.04559079 | 13.0274 | 13.99076
Ruttan_XR_8492_80pJ_fullvoltage | LEAP 5000-XR | Ruttan | 8492 | Full Voltage | 5.77 | all hits | 0.04433449 | -14.88764 | -11.91593
Ruttan_XR_11435_80pJ_fullvoltage | LEAP 5000-XR | Ruttan | 11435 | Full Voltage |  | all hits | 0.04501502 | 0.2336512 | 2.470777
40 pJ, Varying Ion Ratio
Balmat_XR_8462_40pJ_full voltage | LEAP 5000-XR | Balmat | 8462 | Full Voltage | 3.23 | all hits | 0.04620687 | 26.71675 | 12.32264
Balmat_XR_8460_40pJ_fullvoltage | LEAP 5000-XR | Balmat | 8460 | Full Voltage | 3.48 | all hits | 0.04612306 | 24.85449 | 10.48866
Ruttan_XR_8458_40pJ_fullvoltage | LEAP 5000-XR | Ruttan | 8458 | Full Voltage | 3.47 | all hits | 0.04569859 | 15.42258 | 4.099713
80 pJ, Constant Ion Ratio, 32S1+/32,32S21+ = 1:1
Balmat_XR_9023_fullvoltage | LEAP 5000-XR | Balmat | 9023 | Full Voltage | 3.46 | all hits | 0.04612551 | 24.90893 | 19.03476
Ruttan_XR_9021_fullvoltage | LEAP 5000-XR | Ruttan | 9021 | Full Voltage | 3.62 | all hits | 0.04531729 | 6.950217 | -2.422252

## GaussianPeakFitting
|  |  |  | Standard | Mineral | Formula | 34S/32S | d 34S (CDT)
Canyon diablo Triolite |  |  |  | Canyon Diablo | Troilite | FeS | 0.0450045 | 0
Ruttan Pyrite |  |  |  | Ruttan | Pyrite | FeS2 | 0.0450585054 | 1.2
Balmat Pyrite |  |  |  | Balmat | Pyrite | FeS2 | 0.04568406795 | 15.1
80 pJ, Varying Ion Ratio | Instrument | Standard | Dataset | Voltage Range | Fe++/Fe+ | Data type | 34S/32S | d 34S (model CDT) | d 34S (Ruttan)
Balmat_XR_8493_80pJ_fullvoltage | LEAP 5000-XR | Balmat | 8493 | Full voltage | 5.21 | all hits | 0.04410494 | -19.9883 | 19.8369
Balmat_XR_8493_80pJ_fullvoltage | LEAP 5000-XR | Balmat | 8493 | Full voltage |  | single hits | 0.04361974 | -30.76936 | 15.39883
Ruttan_XR_8492_80pJ_fullvoltage | LEAP 5000-XR | Ruttan | 8492 | Full Voltage | 5.77 | all hits | 0.043298 | -37.91851 | -3.195917
Ruttan_XR_8492_80pJ_fullvoltage | LEAP 5000-XR | Ruttan | 8492 | Full Voltage |  | single hits | 0.04300906 | -44.33864 | 1.099951
40 pJ, Varying Ion Ratio
Balmat_XR_8462_40pJ_full voltage | LEAP 5000-XR | Balmat | 8462 | Full Voltage | 3.23 | all hits | 0.04459589 | -9.079214 | 8.403934
Balmat_XR_8462_40pJ_fullvoltage | LEAP 5000-XR | Balmat | 8462 | Full Voltage |  | single hits | 0.04426118 | -16.51669 | 10.82791
Balmat_XR_8460_40pJ_fullvoltage | LEAP 5000-XR | Balmat | 8460 | Full Voltage | 3.48 | all hits | 0.04427693 | -16.16669 | 0.7591383
Balmat_XR_8460_40pJ_fullvoltage | LEAP 5000-XR | Balmat | 8460 | Full Voltage |  | single hits | 0.0438391 | -25.89528 | 10.6693
Ruttan_XR_8458_40pJ_fullvoltage | LEAP 5000-XR | Ruttan | 8458 | Full Voltage | 3.47 | all hits | 0.04424334 | -16.91298 | 22.30393
Ruttan_XR_8458_40pJ_fullvoltage | LEAP 5000-XR | Ruttan | 8458 | Full Voltage |  | single hits | 0.0433763 | -36.17858 | 24.72791
80 pJ, Constant Ion Ratio, 32S1+/32,32S21+ = 1:1
Balmat_XR_9023_fullvoltage | LEAP 5000-XR | Balmat | 9023 | Full Voltage | 3.46 | all hits | 0.04445978 | -12.1038 | 25.32674
Balmat_XR_9023_fullvoltage | LEAP 5000-XR | Balmat | 9023 | Full Voltage |  | single hits | 0.04410301 | -20.03111 | 29.36705
Ruttan_XR_9021_fullvoltage | LEAP 5000-XR | Ruttan | 9021 | Full Voltage | 3.62 | all hits | 0.04341238 | -35.377 | -8.458351
Ruttan_XR_9021_fullvoltage | LEAP 5000-XR | Ruttan | 9021 | Full Voltage |  | single hits | 0.04289479 | -46.87775 | -12.2954