## LA-ICP-MS Table S1
Production or Consumption? Glass Beads from the Roman Villa of Aiano-Torraccia di Chiusi, Tuscany
Cristina Boschetti, Bernard Gratuze, Marco Cavalieri, Sara Lenzi and Nadine Schibille
Table S1: LA-ICP-MS data for the glass beads from Aiano
SAMPLE | OBJECT | YEAR | CONTEXT NUMBER | SECTOR | POSITION | DATE OF CONTEXT | FORMING TECHNIQUE | PART OF THE BEAD | COLOUR | BASE GLASS | Na2 O | Mg O | Al2 O3 | Si O2 | P2 O5 | Cl | K2 O | Ca O | Ti O2 | Mn O | Fe2 O3 | Cu O | Sn O2 | Sb2 O3 | Pb O | Li | B | V | Cr | Co | Ni | Zn | Ga | As | Rb | Sr | Y | Zr | Nb | Mo | Ag | Cd | In | Sn | Cs | Ba | La | Ce | Pr | Nd | Sm | Eu | Gd | Tb | Dy | Ho | Er | Tm | Yb | Lu | Hf | Ta | W | Pt | Au | Bi | Th | U
TCC 01 | bead | 2007 | 2083 | 2000 | ambulatio, apses II, III | middle of 6th c. AD | wound | body | decolourized | HIMT | 17.95062 | 1.126214 | 2.593858 | 65.31501 | 0.07424231 | 1.167585 | 0.3818067 | 7.37514 | 0.3784349 | 1.909691 | 1.465112 | 0.01060931 | 0 | 0.00197288 | 0.0101826 | 4.744523 | 235.555 | 39.39681 | 50.20356 | 11.1846 | 17.91797 | 38.16359 | 6.627082 | 5.130825 | 4.077849 | 596.0269 | 10.02267 | 211.508 | 4.409284 | 4.11109 | 0.3568171 | 0.08776193 | 0.01192203 | 11.52572 | 0.05515183 | 256.1332 | 10.06555 | 15.54167 | 2.119977 | 9.157984 | 1.897056 | 0.4826585 | 1.731208 | 0.2831677 | 1.72533 | 0.3641223 | 0.9684713 | 0.1466705 | 1.093787 | 0.1598021 | 4.826211 | 0.2605142 | 0.2534152 | 0.00126551 | 0.002766483 | 0.03531649 | 1.770574 | 1.279309
TCC 02 R | bead | 2007 | 2024 | 2000 | room G, centre | middle of 6th-first half 7th c. AD | wound | body | red | HIMT/Foy 2.1 | 17.29227 | 0.9178091 | 2.494662 | 61.31629 | 0.08196445 | 1.004886 | 0.4892039 | 6.233617 | 0.270454 | 2.169539 | 6.835476 | 0.2314944 | 0.04738436 | 0.06238594 | 0.2374953 | 7.621188 | 187.1166 | 35.53083 | 37.35851 | 62.97951 | 33.37473 | 126.2463 | 6.40073 | 33.08301 | 9.716446 | 534.0766 | 8.443938 | 146.507 | 3.40919 | 6.322222 | 1.791004 | 0.2966739 | 0.01474971 | 373.2228 | 0.401218 | 1038.23 | 8.815481 | 14.49722 | 1.873919 | 7.851816 | 1.638993 | 0.4247368 | 1.477766 | 0.2316904 | 1.442611 | 0.3084509 | 0.849953 | 0.1174793 | 0.8198002 | 0.1332055 | 3.42555 | 0.1972925 | 0.4143032 | 0.0003640835 | 0.06819492 | 0.5192684 | 1.591403 | 1.309215
TCC 02 BL | [7 empty] | decoration | blue translucent | Roman | 18.48011 | 0.5206214 | 2.088286 | 68.72457 | 0.04137553 | 1.174311 | 0.4865327 | 5.107178 | 0.08606093 | 0.05064691 | 0.6125809 | 1.484016 | 0.08440745 | 0.776117 | 0.1114656 | 5.154908 | 236.8846 | 8.97714 | 11.92495 | 3.609157 | 7.510333 | 125.3251 | 2.845305 | 47.24376 | 8.776626 | 319.7562 | 5.253635 | 50.16693 | 1.723742 | 0.2688833 | 4.7298 | 0.4600336 | 0 | 664.835 | 0.2017157 | 145.3615 | 6.189409 | 10.58902 | 1.316898 | 5.510663 | 1.072305 | 0.2823627 | 0.9586148 | 0.1570959 | 0.879464 | 0.1863429 | 0.502909 | 0.06982033 | 0.4948015 | 0.07458951 | 1.239947 | 0.1030595 | 0.09011287 | 0.001799813 | 0.5433904 | 0.3355123 | 1.125675 | 1.224792
TCC 03 BL | bead | 2007 | 2078 | 2000 | room G, South | before mid-7th c. AD | wound | body | blue opaque | Roman | 16.47851 | 0.6171161 | 2.323275 | 68.41736 | 0.1058621 | 0.955608 | 0.4947539 | 6.789557 | 0.07615146 | 0.3672025 | 1.016342 | 0.1882877 | 0.0138629 | 1.541843 | 0.4041287 | 4.08269 | 156.8307 | 13.50677 | 13.53095 | 462.6527 | 24.30318 | 42.03353 | 4.927872 | 26.87482 | 7.21001 | 429.72 | 6.615471 | 46.09393 | 1.541074 | 2.339825 | 0.4200457 | 0.2580708 | 0.3517671 | 109.1911 | 0.1534829 | 175.4282 | 6.827575 | 11.3639 | 1.433956 | 6.116401 | 1.304485 | 0.3331565 | 1.095538 | 0.1827002 | 1.121379 | 0.230316 | 0.609993 | 0.08515849 | 0.5857147 | 0.08414963 | 1.173298 | 0.09182355 | 0.1538338 | 0.001485268 | 0.07759607 | 0.4577765 | 1.015182 | 0.9787916
TCC 03 Y | [7 empty] | decoration | yellow opaque | Roman | 15.49633 | 0.4750805 | 1.850589 | 65.66571 | 0.05234715 | 0.9584072 | 0.5276565 | 5.630555 | 0.08711532 | 0.02494708 | 1.451444 | 0.0178578 | 0.1764213 | 1.618656 | 5.809796 | 5.425115 | 187.9384 | 10.65747 | 14.20119 | 2.690088 | 5.738605 | 32.72319 | 2.971184 | 52.07082 | 6.485333 | 428.6792 | 5.596416 | 46.15343 | 1.888036 | 0.192588 | 4.361835 | 0.3108809 | 0 | 1389.581 | 0.07817305 | 127.1385 | 6.507638 | 13.19818 | 1.526014 | 6.060679 | 1.234879 | 0.3084953 | 1.015787 | 0.169271 | 1.004785 | 0.1957665 | 0.5413697 | 0.07718319 | 0.5389806 | 0.0763587 | 1.11678 | 0.1085393 | 0.3796744 | 0.0002505381 | 0.8367236 | 3.821122 | 1.070855 | 0.9307871
TCC 04 | bead | 2007 |  | 1000 | room A | / | wound | body | light green opaque | Roman | 16.27646 | 0.6678162 | 2.400829 | 67.12861 | 0.1394799 | 0.8601197 | 0.6668903 | 6.357103 | 0.08950103 | 0.3888824 | 0.7567022 | 0.9996136 | 0.05587078 | 2.79367 | 0.237502 | 5.270007 | 186.4187 | 14.97888 | 14.65982 | 17.70617 | 11.05815 | 152.8537 | 4.056653 | 67.27333 | 13.00692 | 394.3072 | 6.212747 | 52.48158 | 1.776531 | 1.007776 | 3.655103 | 0.5320188 | 0 | 440.066 | 0.3032466 | 194.0785 | 6.991592 | 11.93512 | 1.497138 | 6.218462 | 1.217394 | 0.3133004 | 1.063035 | 0.1666023 | 0.9829196 | 0.2074556 | 0.5702603 | 0.08443173 | 0.5822248 | 0.07756933 | 1.272695 | 0.1084706 | 0.3160073 | 0.0008377731 | 0.3102598 | 0.4911689 | 1.348328 | 1.041712
TCC 05 | bead | 2007 |  | 1000 | room A | / | wound | body | blue translucent | Roman | 20.25828 | 0.807517 | 1.777113 | 66.68137 | 0.0385766 | 1.449236 | 0.2831212 | 7.237272 | 0.1125027 | 0.05794832 | 0.8249691 | 0.0977404 | 0 | 0.0006844915 | 0.1712486 | 3.9292 | 226.0351 | 12.8716 | 16.63126 | 205.7652 | 30.39308 | 33.67481 | 3.262148 | 12.90831 | 3.879262 | 493.3274 | 6.301277 | 65.62554 | 1.897165 | 1.243453 | 0.1224109 | 0.03156017 | 0.4933165 | 12.24814 | 0.06441726 | 119.7663 | 6.033603 | 10.88318 | 1.347866 | 5.634198 | 1.135586 | 0.3107651 | 1.055145 | 0.1797753 | 1.027711 | 0.220639 | 0.5900995 | 0.08012802 | 0.5721232 | 0.0792987 | 1.589512 | 0.1022669 | 0.0294323 | 0.0008652358 | 0.0009769931 | 0.03429073 | 0.9251545 | 1.259167
TCC 06 BLK | bead | 2008 | 2746 | 2500 | ambulatio, apses II, III | middle of 6th c. AD | wound | body | black | Roman | 16.9319 | 0.7092409 | 2.444187 | 64.07426 | 0.09717642 | 1.036687 | 0.8397293 | 6.771954 | 0.08483337 | 0.9316652 | 5.659517 | 0.06894542 | 0 | 0.08751121 | 0.07807237 | 7.774098 | 163.525 | 15.99091 | 14.5566 | 23.74272 | 27.75782 | 27.29378 | 3.91554 | 24.93725 | 20.48465 | 430.5917 | 6.429991 | 47.42256 | 1.605545 | 4.145559 | 1.278533 | 0.08648578 | 0 | 63.66032 | 0.3082346 | 337.3495 | 6.991616 | 11.90422 | 1.484726 | 6.342682 | 1.196572 | 0.3561914 | 1.119964 | 0.1792226 | 1.09322 | 0.2237119 | 0.612075 | 0.08468615 | 0.5557243 | 0.08932674 | 1.150819 | 0.09457786 | 0.5663198 | 0.0005705724 | 0.01513776 | 0.07848042 | 1.112566 | 0.8989408
TCC 06 BL | [7 empty] | decoration | blue translucent | Roman | 18.44842 | 0.5586256 | 2.176426 | 68.40477 | 0.03171491 | 1.405772 | 0.4160973 | 3.543619 | 0.1464819 | 0.02026982 | 0.6983097 | 2.623063 | 0.1050913 | 1.160871 | 0.0349225 | 4.777438 | 286.8686 | 11.44774 | 14.03616 | 5.957532 | 16.3658 | 465.6931 | 3.187704 | 77.79246 | 6.469604 | 213.0643 | 5.255874 | 55.23945 | 2.483867 | 0.1681654 | 31.97894 | 0.2615506 | 0 | 827.7509 | 0.1330715 | 126.2793 | 6.506704 | 11.74608 | 1.389455 | 5.599237 | 1.113885 | 0.272781 | 0.9810857 | 0.1512561 | 0.922081 | 0.1832005 | 0.5230011 | 0.07380492 | 0.5261778 | 0.07558165 | 1.371748 | 0.1491053 | 2.933558 | 0.0004489892 | 0.4287895 | 1.238606 | 1.323382 | 1.234825
TCC 07 BLK | bead | 2009 | 5025 | 5000 | north-east | third quarter of 6th c. AD | wound | body | black | Roman | 16.41286 | 0.699496 | 2.457205 | 64.52047 | 0.1289431 | 0.9449198 | 0.9312996 | 7.163772 | 0.08024173 | 0.8459731 | 5.461555 | 0.02603132 | 0 | 0.08241212 | 0.06923766 | 6.431568 | 152.8558 | 16.98 | 13.86708 | 29.89427 | 26.94979 | 22.72972 | 4.052903 | 13.30077 | 32.73573 | 452.9907 | 6.376249 | 45.79918 | 1.541542 | 2.585139 | 0.5957113 | 0.07494245 | 0.007324642 | 33.55262 | 0.3728623 | 307.6583 | 7.029487 | 11.6443 | 1.478719 | 6.290569 | 1.257346 | 0.3261895 | 1.12562 | 0.1793164 | 1.032359 | 0.2220347 | 0.6099999 | 0.08507604 | 0.5659773 | 0.08202709 | 1.157341 | 0.08827211 | 0.5587586 | 0.001536557 | 0.01109882 | 0.0788002 | 1.090155 | 0.8582244
TCC 07 G | [7 empty] | decoration | green translucent | Roman | 16.39018 | 0.7069138 | 2.440737 | 64.56865 | 0.131531 | 0.9257298 | 0.9624683 | 7.206436 | 0.08035746 | 0.8441945 | 5.332485 | 0.02918117 | 0 | 0.1035007 | 0.09986457 | 6.761388 | 153.1319 | 16.94941 | 14.38029 | 29.57018 | 25.9556 | 27.02155 | 4.03504 | 14.84194 | 35.4692 | 456.3969 | 6.402949 | 46.25131 | 1.564598 | 2.565983 | 0.6190505 | 0.09203059 | 0.009594882 | 38.05268 | 0.4331927 | 308.0694 | 7.032556 | 11.6656 | 1.498963 | 6.206421 | 1.192425 | 0.3555418 | 1.096647 | 0.1773987 | 1.052466 | 0.2179012 | 0.602063 | 0.08230463 | 0.6112488 | 0.0808804 | 1.147806 | 0.08935619 | 0.501567 | 0.001578598 | 0.01508266 | 0.09354572 | 1.09713 | 0.8669313
TCC 07 W | [7 empty] | decoration | white | Roman | 15.23851 | 3.491538 | 1.692737 | 63.79263 | 0.03503621 | 0.8344425 | 0.3916628 | 5.794274 | 0.06153823 | 0.01788417 | 0.5991752 | 0.005819124 | 0 | 7.301891 | 0.2843789 | 4.96401 | 272.5858 | 7.584543 | 9.880221 | 1.5954 | 4.860665 | 103.3888 | 3.024417 | 2087.317 | 5.108808 | 352.934 | 4.28429 | 39.97701 | 1.333689 | 0.3806499 | 1.809663 | 2.698109 | 0 | 78.30249 |  | 134.1245 | 5.200682 | 8.204448 | 1.023459 | 4.368924 | 0.7697473 | 0.2095125 | 0.7026869 | 0.1109121 | 0.7292587 | 0.1496935 | 0.4006411 | 0.05974571 | 0.4158921 | 0.06021379 | 1.030638 | 0.08123229 | 0.3383811 | 0.001578598 | 0.1085196 | 2.855604 | 0.8221632 | 1.068403
TCC 07 Y | [7 empty] | decoration | yellow opaque | Roman | 17.72472 | 0.534125 | 2.248832 | 65.76938 | 0.04263895 | 1.138203 | 0.5416765 | 5.652347 | 0.0898857 | 0.03684633 | 0.6456703 | 0.008310584 | 0.04354093 | 0.9598751 | 4.407871 | 5.022684 | 206.0894 | 10.85258 | 14.00247 | 2.885219 | 4.635216 | 23.20691 | 3.079561 | 23.85393 | 12.42203 | 383.6624 | 6.189739 | 56.98518 | 2.321705 | 0.2629074 | 2.511426 | 0.2280784 | 0 | 342.95 | 0.8613183 | 142.8221 | 8.502301 | 15.37203 | 1.764268 | 6.875479 | 1.34352 | 0.3321505 | 1.165649 | 0.17686 | 1.088312 | 0.2197624 | 0.578928 | 0.08728518 | 0.5997326 | 0.08614972 | 1.450104 | 0.1271434 | 0.1347077 | 0.001578598 | 0.1290034 | 1.8955 | 1.669503 | 1.422187
TCC 08 | bead | 2009 | 4522 | 4500 | south of room Q | second half of 6th-early 7th c. AD | drawn, segmented, hot polished | body | green translucent | Foy 2.1 | 18.9434 | 0.8518704 | 2.370206 | 65.07254 | 0.06170113 | 1.279331 | 0.3773701 | 6.351569 | 0.1612311 | 0.3431606 | 2.128546 | 1.193782 | 0.1183771 | 0.005190224 | 0.5567886 | 4.36706 | 168.6989 | 16.36 | 21.21328 | 8.605939 | 25.14639 | 123.4904 | 3.828312 | 48.71606 | 4.843109 | 466.8199 | 6.68129 | 89.3149 | 2.38364 | 1.152769 | 16.00756 | 0.03516464 | 0 | 932.3966 | 0.02296515 | 191.8349 | 6.837892 | 12.23757 | 1.51454 | 6.304228 | 1.285106 | 0.33707 | 1.142867 | 0.1929446 | 1.142347 | 0.2387592 | 0.6677229 | 0.09530966 | 0.6328272 | 0.097682 | 2.155629 | 0.145684 | 0.1051959 | 0.001394435 | 0.4551067 | 1.498199 | 1.192758 | 0.8514804
TCC 09 BLK | pendant | 2009 | 5032 | 5000 | room S | before late 6th-early 7th c. AD | wound | body | black | HIMT/Foy 2.1 | 15.92864 | 1.00356 | 2.632665 | 61.79885 | 0.08655407 | 1.024075 | 0.4892441 | 6.35182 | 0.2964925 | 1.720471 | 8.345544 | 0.02994098 | 0.002849685 | 0.005788284 | 0.04765898 | 6.771361 | 198.7067 | 33.36501 | 39.1332 | 26.86524 | 29.75841 | 90.75997 | 5.928594 | 22.60546 | 15.17994 | 490.2417 | 9.133737 | 167.9523 | 3.722631 | 4.827089 | 0.4093569 | 0.1822944 | 0 | 22.44553 | 0.3250207 | 408.323 | 10.25659 | 16.20934 | 2.096795 | 8.810087 | 1.750942 | 0.449965 | 1.562553 | 0.2415592 | 1.590154 | 0.313342 | 0.893856 | 0.127519 | 0.9315142 | 0.1414299 | 3.879742 | 0.2237623 | 0.4966913 | 0.002044506 | 0.0850908 | 0.1032866 | 1.916655 | 1.221993
TCC 09 Y | [7 empty] | decoration | yellow opaque | Roman | 15.89746 | 0.580927 | 1.982459 | 59.84528 | 0.06083951 | 1.040888 | 0.3888832 | 5.50942 | 0.07893715 | 0.6635279 | 0.5266887 | 0.02515251 | 1.913816 | 0.1851937 | 11.14267 | 3.601241 | 162.1145 | 15.07069 | 18.50994 | 5.718124 | 10.1604 | 30.42405 | 3.817454 | 26.4649 | 6.92208 | 370.5078 | 5.431191 | 45.75474 | 1.406719 | 1.928041 | 5.097877 | 0.5744225 | 0 | 15074.16 | 0.1281113 | 242.2333 | 5.621172 | 9.737605 | 1.208118 | 5.156476 | 1.066531 | 0.2825129 | 0.9319924 | 0.1522164 | 0.8868942 | 0.1874075 | 0.505551 | 0.07418535 | 0.5132302 | 0.07470071 | 1.113155 | 0.08876439 | 0.6716375 | 0.001371604 | 0.06486229 | 4.802903 | 0.8371452 | 0.8247443
TCC 10 BL | bead | 2010 | surface | 5000 | not assigned | not assigned | wound | body | blue translucent | Roman | 17.81182 | 0.7195034 | 2.04283 | 69.37328 | 0.1009152 | 1.190011 | 0.4349767 | 6.34468 | 0.09166237 | 0.0687035 | 1.111473 | 0.1923853 | 0.01690955 | 0.3043849 | 0.01830789 | 4.087217 | 202.2647 | 10.40853 | 13.4137 | 183.046 | 8.120602 | 29.19132 | 4.096025 | 12.46169 | 5.796966 | 427.6311 | 5.888849 | 47.82251 | 1.735969 | 1.111838 | 0.9423358 | 0.05497364 | 0.2317884 | 133.188 | 0.07698642 | 138.1736 | 6.212847 | 10.82619 | 1.346764 | 5.665055 | 1.177523 | 0.3122067 | 1.011398 | 0.1646974 | 0.9948225 | 0.2076917 | 0.5701075 | 0.07904601 | 0.579412 | 0.0784468 | 1.209946 | 0.1082154 | 0.054358 | 0.0003504609 | 0.09298021 | 0.0532042 | 0.9815875 | 0.9498481
TCC 10 COL | [7 empty] | body | colourless | Roman | 17.34466 | 0.5857068 | 2.032807 | 70.20213 | 0.05608799 | 1.146135 | 0.3589523 | 6.824768 | 0.08280937 | 0.01620201 | 0.971824 | 0.1401397 | 0.01756168 | 0.05078416 | 0 | 3.933818 | 169.4161 | 9.570466 | 16.1628 | 123.8154 | 5.53206 | 20.10943 | 3.65122 | 5.938325 | 5.260335 | 463.9134 | 6.136646 | 42.77629 | 1.560601 | 0.9984579 | 0.3777817 | 0.02603876 | 0.1283333 | 138.3245 | 0.07647738 | 124.5701 | 6.368371 | 10.90754 | 1.384866 | 5.88485 | 1.234824 | 0.3132462 | 1.061575 | 0.1734555 | 1.037967 | 0.2083261 | 0.5864381 | 0.07810535 | 0.5528295 | 0.07525702 | 1.098191 | 0.09108098 | 0.1099792 | 0.0007008846 | 0.02443358 | 0.02337947 | 0.8729666 | 0.8753941
TCC 10 OP BL | [7 empty] | body | blue opaque | Roman | 14.75221 | 0.518345 | 2.356576 | 66.93071 | 0.1684992 | 0.6160113 | 0.7399343 | 7.012132 | 0.05425999 | 0.6995942 | 1.608545 | 0.2870798 | 0.0006095997 | 3.597079 | 0.2473961 | 4.391588 | 148.0082 | 16.6001 | 13.92943 | 2004.969 | 54.6683 | 39.84235 | 8.531704 | 38.67473 | 8.300624 | 418.6337 | 6.277888 | 34.64244 | 1.129249 | 3.056801 | 1.404784 | 0.3882242 | 1.216645 | 4.80151 | 0.06323126 | 215.6794 | 6.053509 | 9.718782 | 1.306122 | 5.520937 | 1.099819 | 0.3373733 | 1.033771 | 0.1637985 | 0.9902662 | 0.2126218 | 0.5538513 | 0.07756624 | 0.5422024 | 0.07785034 | 0.851683 | 0.07093876 | 0.06598505 | 0.003007567 | 0.02258963 | 0.03782177 | 0.7556662 | 1.139002
TCC 10 W | [7 empty] | body | white | Roman | 17.40385 | 0.6216551 | 2.073807 | 69.49141 | 0.06559272 | 1.126448 | 0.4698497 | 6.265326 | 0.09155571 | 0.1089527 | 0.9944858 | 0.1652531 | 0.01488518 | 0.8248444 | 0.09876715 | 4.278002 | 189.1683 | 10.54894 | 15.458 | 249.1076 | 12.01352 | 30.55241 | 4.044091 | 17.78423 | 5.892728 | 414.2565 | 5.96226 | 50.15011 | 1.750025 | 1.257623 | 0.6953306 | 0.1269916 | 0.2292788 | 117.243 | 0.1095048 | 141.5327 | 6.369786 | 11.1925 | 1.391658 | 5.90752 | 1.160648 | 0.3168389 | 1.015079 | 0.1605937 | 0.9586584 | 0.2052862 | 0.5739379 | 0.08123475 | 0.5596366 | 0.07844085 | 1.280062 | 0.1022206 | 0.06470904 | 0.0003788679 | 0.08250913 | 0.1515075 | 1.067248 | 1.027931
TCC 10 Y | [7 empty] | body | yellow opaque | Roman | 14.35316 | 1.522273 | 2.364528 | 69.50786 | 0.05368332 | 1.140581 | 0.6704495 | 4.313548 | 0.08021007 | 0.03160976 | 0.690144 | 0.03603384 | 0.07217619 | 1.098853 | 3.939999 | 6.611521 | 147.2211 | 14.31918 | 48.4918 | 4.483901 | 7.202775 | 37.53755 | 3.259085 | 16.9688 | 14.15473 | 265.6295 | 5.974043 | 42.93642 | 1.566089 | 0.2400033 | 3.099457 | 0.1551171 | 0.3221004 | 568.4955 | 0.7056014 | 102.0459 | 7.130765 | 15.69687 | 1.591161 | 6.696113 | 1.605909 | 0.3451004 | 1.109199 | 0.1773096 | 0.9971977 | 0.2093029 | 0.5672808 | 0.07210662 | 0.5389095 | 0.08021638 | 1.105149 | 0.09859438 | 0.4058202 | 0.001786404 | 6.751697 | 2.878448 | 1.357101 | 0.965241
TCC 11 BL | bead | 2010 | 7009 | 7000 | area V, east | 6th-7th c. AD | wound | body | blue translucent | HIMT/Foy 2.1 | 17.66845 | 0.8751302 | 2.382696 | 66.50858 | 0.1039488 | 0.9824669 | 0.5322525 | 7.032883 | 0.22082 | 0.9096157 | 2.052722 | 0.1557877 | 0.02017802 | 0.0261625 | 0.1895809 | 5.104105 | 172.6341 | 36.64374 | 30.49014 | 1052.11 | 52.46336 | 97.0745 | 7.014248 | 11.1934 | 6.417519 | 544.8329 | 8.25623 | 121.4893 | 2.977051 | 6.815154 | 0.5521216 | 0.05740088 | 0.5391976 | 158.9321 | 0.06735962 | 240.9833 | 8.359628 | 13.39285 | 1.832797 | 7.790975 | 1.562809 | 0.4214131 | 1.408917 | 0.2426688 | 1.384816 | 0.2969257 | 0.8181341 | 0.1148411 | 0.8312409 | 0.1222578 | 2.869946 | 0.1733357 | 0.2168782 | 0.001432217 | 0.3840544 | 0.1106804 | 1.343472 | 1.256222
TCC 11 R | [7 empty] | decoration | red | HIMT/Foy 2.1 | 14.77622 | 1.074989 | 2.707025 | 57.07443 | 0.3485195 | 0.8385672 | 0.8231659 | 9.230917 | 0.2784299 | 0.7537565 | 2.687919 | 1.878755 | 1.599472 | 0.03288152 | 4.989826 | 5.324615 | 147.4633 | 44.35197 | 36.62922 | 102.5172 | 145.7649 | 4948.504 | 5.456105 | 279.9703 | 6.492743 | 854.2974 | 9.206046 | 134.3726 | 3.757131 | 2.592111 | 5.48288 | 0.110147 | 0 | 12598.24 | 0.09870315 | 217.6226 | 9.300248 | 15.1293 | 2.053784 | 8.616562 | 1.792568 | 0.4449696 | 1.606546 | 0.2657717 | 1.603846 | 0.3261736 | 0.9186021 | 0.1334758 | 0.9593975 | 0.1411386 | 3.191288 | 0.2223243 | 0.2642342 | 0.00153353 | 0.05322464 | 4.186409 | 1.61191 | 1.25327
TCC 11 W | [7 empty] | decoration | white | Roman | 18.13896 | 0.626201 | 1.939573 | 67.15313 | 0.04537715 | 1.09509 | 0.4298375 | 6.68341 | 0.08222067 | 0.916105 | 0.564594 | 0.01040985 | 1.586536 | 0.09640619 | 0.4710851 | 4.439532 | 146.4452 | 19.8871 | 12.79562 | 8.719112 | 9.908489 | 17.03191 | 4.168715 | 10.51752 | 5.382142 | 487.718 | 6.359671 | 51.15679 | 1.515898 | 1.449195 | 0.6974354 | 0.05898831 | 0 | 12496.34 | 0.06696869 | 226.9998 | 6.423414 | 10.88185 | 1.376829 | 5.824372 | 1.213014 | 0.3105199 | 1.111584 | 0.1787672 | 1.080124 | 0.2254072 | 0.6246637 | 0.08288064 | 0.6061739 | 0.08707454 | 1.283177 | 0.09064837 | 0.2235518 | 0.00238168 | 0.04266091 | 4.792185 | 0.9341443 | 1.032077
TCC 12 BLK | bead | 2011 | 7149 | 7000 | area V, east | 6th c. AD | wound | body | black | Foy 2.1 | 18.61722 | 0.7745055 | 2.241198 | 64.88547 | 0.08816992 | 0.8550656 | 0.6591808 | 6.975785 | 0.1396945 | 0.9701792 | 2.882733 | 0.1918734 | 0.1399145 | 0.005574611 | 0.3346194 | 5.97309 | 152.7201 | 26.62875 | 20.12374 | 303.5968 | 53.58321 | 140.3949 | 4.975705 | 17.21751 | 6.475181 | 547.2598 | 6.813684 | 80.99356 | 2.269562 | 6.677239 | 0.729658 | 0.06946224 | 0.006933684 | 1102.036 | 0.07323034 | 283.012 | 6.923213 | 11.73002 | 1.491174 | 6.444051 | 1.265078 | 0.3208922 | 1.194151 | 0.1887932 | 1.129378 | 0.2348166 | 0.6674077 | 0.09807611 | 0.6753691 | 0.1007049 | 1.971262 | 0.133746 | 0.2536586 | 0.0018011 | 0.0146371 | 0.1886372 | 1.142517 | 1.311362
TCC 12 R | [7 empty] | decoration | red | HIMT/Foy 2.1 | 16.89534 | 1.112192 | 2.550107 | 60.3919 | 0.2780548 | 0.7895801 | 0.8397016 | 7.47427 | 0.2340057 | 0.5987734 | 2.346258 | 1.202927 | 1.023006 | 0.0209871 | 3.420108 | 5.909729 | 140.8656 | 29.51376 | 29.92803 | 291.1905 | 218.8597 | 4338.069 | 5.143951 | 245.4508 | 6.941023 | 632.0101 | 7.530114 | 115.124 | 3.251424 | 2.10763 | 6.760912 | 0.06737332 | 0 | 8057.703 | 0.09259894 | 238.9621 | 7.567384 | 13.50693 | 1.661643 | 7.006038 | 1.472572 | 0.3940086 | 1.309732 | 0.2164728 | 1.261021 | 0.2678599 | 0.7126178 | 0.1065953 | 0.7600006 | 0.1133159 | 2.718296 | 0.1887234 | 0.3609655 | 0.001627487 | 0.05359783 | 3.097193 | 1.464238 | 1.299887
TCC 12 W | [7 empty] | decoration | white | Roman | 19.02188 | 0.643222 | 1.998046 | 64.92871 | 0.05732201 | 0.9054085 | 0.4688142 | 6.473852 | 0.09947069 | 0.9229131 | 0.6702144 | 0.008664843 | 2.043733 | 0.005623975 | 1.580681 | 5.055635 | 151.3341 | 23.59628 | 14.15281 | 8.254492 | 12.56823 | 19.37957 | 4.469121 | 3.86165 | 7.176149 | 499.0703 | 6.304531 | 62.48985 | 1.822204 | 1.677263 | 0.7392438 | 0.05864295 | 0 | 16097.46 | 0.05536215 | 260.1819 | 6.379302 | 10.80245 | 1.388332 | 5.867136 | 1.183954 | 0.3030525 | 1.028907 | 0.1802115 | 1.045165 | 0.2180229 | 0.6133686 | 0.09260205 | 0.5933482 | 0.08487096 | 1.544549 | 0.1102496 | 0.2220624 | 0.00260451 | 0.003646739 | 0.5275485 | 1.01316 | 1.295638
TCC 13 BLK | bead | 2011 | 7523 | 7500 | room U, east | late 6th-7th c. AD | wound | body | black | Roman | 17.73162 | 0.7741501 | 2.358892 | 66.98768 | 0.06881423 | 1.427111 | 0.4479313 | 6.359537 | 0.1086189 | 2.027538 | 1.111159 | 0.03046467 | 0.003622577 | 0.1812007 | 0.07761707 | 5.127563 | 198.8454 | 20.79674 | 14.99896 | 6.59334 | 8.44654 | 154.6232 | 6.201041 | 36.21426 | 9.97351 | 539.1666 | 6.877119 | 59.86958 | 1.857186 | 3.350614 | 0.6931291 | 1.173167 | 0 | 28.53321 | 0.4111491 | 1136.613 | 7.496505 | 12.80641 | 1.562678 | 6.798255 | 1.367904 | 0.3474593 | 1.161846 | 0.1959067 | 1.075523 | 0.2460106 | 0.6271331 | 0.09830556 | 0.6329985 | 0.08937917 | 1.457301 | 0.111511 | 1.112396 | 0.0004807605 | 0.1139845 | 0.1185424 | 1.230421 | 1.237746
TCC 13 BL 2 | [7 empty] | decoration | blue translucent | Roman | 18.34522 | 0.6065845 | 2.292566 | 68.3575 | 0.05063336 | 1.281589 | 0.379261 | 6.704002 | 0.09236148 | 0.03581206 | 1.267782 | 0.1862651 | 0.02198858 | 0.1729872 | 0.01584251 | 4.125993 | 193.688 | 9.596241 | 12.38999 | 234.9246 | 11.46799 | 37.53122 | 4.587411 | 18.13139 | 5.570985 | 457.8257 | 6.08705 | 52.41873 | 1.807919 | 1.721906 | 5.106827 | 0.06390221 | 0.3784634 | 173.193 | 0.05189164 | 143.8905 | 6.50255 | 11.60476 | 1.427534 | 5.996907 | 1.23963 | 0.3188712 | 1.10966 | 0.1729096 | 1.025903 | 0.2182763 | 0.5851389 | 0.08664086 | 0.5809105 | 0.08497504 | 1.365114 | 0.1102869 | 0.1515539 | 0.0004807605 | 0.1894138 | 0.06611457 | 1.0473 | 0.9607327
TCC 14 | bead | 2011 | 9015 | 9000 | room Z, south, centre | 6th-7th c. AD | drawn, segmented | body | blue translucent | Foy 2.1 | 16.37967 | 1.133554 | 2.601394 | 64.97989 | 0.1352584 | 0.8932903 | 0.68482 | 8.85854 | 0.1458625 | 1.283265 | 1.94975 | 0.2590453 | 0.008046238 | 0.01967555 | 0.2721524 | 7.236765 | 202.5567 | 31.44819 | 18.8944 | 1225.903 | 60.89562 | 85.13672 | 7.412353 | 10.04027 | 7.311508 | 752.4613 | 8.517543 | 83.57397 | 2.606286 | 6.701575 | 2.43527 | 0.07459755 | 0.5681133 | 63.37616 | 0.06143445 | 314.9539 | 8.888083 | 14.15829 | 1.883047 | 8.027686 | 1.57679 | 0.410074 | 1.48762 | 0.2411714 | 1.46056 | 0.3047627 | 0.8085354 | 0.1135072 | 0.7954793 | 0.1178866 | 2.055605 | 0.1577013 | 0.1928107 | 0.0003585608 | 0.02378229 | 0.2218931 | 1.374251 | 1.273502
TCC 15 | bead | 2011 | surface | 7000 | not assigned | not assigned | wound | body | light purple transparent | Roman | 19.98435 | 0.6725658 | 2.055352 | 67.35009 | 0.04195788 | 0.9820382 | 0.4720825 | 6.379183 | 0.0868828 | 1.221683 | 0.5734915 | 0.002384618 | 8.277473e-05 | 0.000108665 | 0.0006503361 | 5.010287 | 151.5214 | 22.21126 | 13.53841 | 4.595224 | 14.61328 | 16.33076 | 3.97634 | 2.969275 | 6.309103 | 570.1606 | 6.554917 | 52.51554 | 1.614056 | 3.897735 | 0.03501747 | 0.06622672 | 0.002779131 | 0.6519748 | 0.0921275 | 314.914 | 6.767341 | 10.67867 | 1.476094 | 6.074597 | 1.306168 | 0.3342142 | 1.13389 | 0.184281 | 1.098463 | 0.2329202 | 0.6046807 | 0.09181789 | 0.6270294 | 0.08855453 | 1.285538 | 0.08839968 | 0.1413662 | 0.001871754 | 0.002789843 | 0.01558084 | 0.9052024 | 1.004548
TCC 16 | bead | 2011 | 9026 | 9000 | room Z, north, centre | 6th c. AD | drawn, segmented | body | decolourized | Foy 2.1 | 19.43992 | 1.143596 | 2.519083 | 63.21696 | 0.1174347 | 1.12653 | 0.6057609 | 9.092756 | 0.1506622 | 1.347038 | 0.957691 | 0.009869941 | 0.001718463 | 0.02185746 | 0.01433425 | 6.915033 | 230.6893 | 27.41066 | 19.06367 | 6.865355 | 11.00674 | 26.04383 | 5.201174 | 4.811122 | 6.278986 | 766.5334 | 8.243526 | 89.95702 | 2.674322 | 2.746433 | 0.1393165 | 0.05434523 | 0.003882887 | 13.53546 | 0.09232318 | 304.9007 | 8.410276 | 14.39481 | 1.832077 | 7.561041 | 1.504034 | 0.3833007 | 1.418231 | 0.2268987 | 1.364142 | 0.2959049 | 0.7846237 | 0.1151747 | 0.790975 | 0.1163475 | 2.219807 | 0.163344 | 0.1498057 | 0.003257036 | 0.01022021 | 0.04389683 | 1.411497 | 1.316502
TCC 17 BL | bead | 2012 | 10012 | 10000 | north-west | 6th-7th c. AD | wound | body | blue translucent | Foy 2.1 | 19.39165 | 0.8291412 | 2.378924 | 64.85299 | 0.07320002 | 0.9117898 | 0.5844292 | 7.655253 | 0.1412665 | 1.232049 | 1.427213 | 0.1344997 | 0.01681527 | 0.0113334 | 0.06316291 | 6.117394 | 148.3854 | 31.69997 | 18.97015 | 716.2185 | 87.38791 | 40.08384 | 6.479261 | 8.852107 | 6.577096 | 636.077 | 7.419544 | 83.95522 | 2.340484 | 9.848905 | 0.1320921 | 0.07982354 | 0.5003704 | 132.4454 | 0.09384802 | 314.3551 | 7.541178 | 12.35682 | 1.608898 | 6.762084 | 1.422589 | 0.3778049 | 1.283233 | 0.2050067 | 1.273901 | 0.2624997 | 0.7238288 | 0.104375 | 0.7505202 | 0.1057024 | 2.028715 | 0.1404821 | 0.2101696 | 0.003257036 | 0.007535277 | 0.06206942 | 1.232721 | 1.376644
TCC 17 W | [7 empty] | decoration | white | Foy 2.1 | 18.3433 | 0.7778296 | 2.265294 | 65.33974 | 0.06281577 | 0.8934372 | 0.4989619 | 7.259503 | 0.136343 | 1.20162 | 0.825109 | 0.009124251 | 1.555586 | 0.008404192 | 0.6272586 | 5.262317 | 156.5421 | 30.08194 | 18.24234 | 10.29052 | 14.05628 | 27.81705 | 4.739662 | 11.86344 | 6.2517 | 589.7507 | 7.332548 | 84.67387 | 2.316945 | 2.198565 | 1.955049 | 0.1105706 | 1.933795 | 12252.57 | 0.1002795 | 302.1958 | 7.398288 | 12.0632 | 1.559463 | 6.674573 | 1.352024 | 0.3514325 | 1.205365 | 0.1966808 | 1.144529 | 0.2649377 | 0.6891978 | 0.1056633 | 0.7218189 | 0.1131753 | 2.094879 | 0.1348949 | 0.4980168 | 0.0008928681 | 0.01179991 | 1.220629 | 1.241239 | 1.428684
TCC 18 | bead | 2015 | 5301 | 5300 | area 5000 east, room 4 | 6th-7th c. AD | wound | body | black | HIMT/Foy 2.1 | 17.00331 | 0.8650276 | 2.558456 | 65.26976 | 0.07233086 | 1.021855 | 0.492075 | 6.775376 | 0.2151023 | 1.500516 | 3.998255 | 0.01693688 | 0.001746423 | 0.00378564 | 0.01203269 | 4.945859 | 152.8382 | 26.26922 | 30.30961 | 15.2895 | 16.92082 | 26.93217 | 5.124729 | 9.099516 | 9.97685 | 481.2014 | 8.05688 | 121.8181 | 2.845396 | 4.165069 | 0.175914 | 0.1178154 | 0.00416496 | 13.75569 | 0.1686905 | 385.2092 | 8.428617 | 14.57617 | 1.794916 | 7.612494 | 1.52377 | 0.415691 | 1.426478 | 0.2201874 | 1.376896 | 0.2816713 | 0.7946866 | 0.1127135 | 0.7827033 | 0.1238647 | 2.861848 | 0.1719209 | 0.2607686 | 0.00281319 | 0.005781327 | 0.03561046 | 1.465982 | 1.075559
TCC 19 | bead | 2019 | 7614 | 7600 | room U, north | 6th-7th c. AD | wound | body | decoloruized | Roman | 17.79995 | 0.91547 | 2.153664 | 67.38026 | 0.1137537 | 0.7938734 | 0.6299746 | 7.759705 | 0.1070895 | 1.363205 | 0.7902158 | 0.00476649 | 0.0009958227 | 0.004297434 | 0.003466939 | 6.386282 | 146.9347 | 23.95615 | 15.164 | 5.255214 | 7.73937 | 15.98367 | 4.474181 | 3.943364 | 7.210435 | 618.2634 | 7.032652 | 64.90389 | 1.975567 | 2.403262 | 0.04608567 | 0.05926653 | 0.002553829 | 7.843594 | 0.08879375 | 276.4665 | 7.182394 | 11.79716 | 1.554323 | 6.624278 | 1.304915 | 0.356365 | 1.258343 | 0.2010215 | 1.194633 | 0.253261 | 0.6510674 | 0.09602845 | 0.6902866 | 0.09713624 | 1.612122 | 0.1134529 | 0.1370776 | 0.000592572 | 0.009160194 | 0.01807995 | 1.055397 | 1.19457
TCC 20 BL 2 | bead | 2017 | surface | not assigned | not assigned | non assigned | wound | body | blue opaque | Roman | 16.39725 | 0.6164815 | 2.309813 | 67.80777 | 0.1077764 | 0.9364467 | 0.5985673 | 6.505747 | 0.08127319 | 0.4092 | 1.104537 | 0.4360579 | 0.02292276 | 1.850889 | 0.5506146 | 4.92502 | 170.3444 | 13.7208 | 14.91746 | 794.4582 | 32.13952 | 52.35989 | 5.083624 | 48.32087 | 8.879761 | 427.9321 | 6.362725 | 49.27767 | 1.674066 | 1.627084 | 1.449522 | 0.2430435 | 0.6151216 | 180.551 | 0.1773033 | 192.8642 | 6.765454 | 11.3699 | 1.429755 | 5.938906 | 1.171356 | 0.3219385 | 1.097569 | 0.1713811 | 1.048791 | 0.2177434 | 0.6194077 | 0.08505587 | 0.5972427 | 0.08519513 | 1.236193 | 0.1002202 | 0.112939 | 0.000592572 | 0.1318363 | 0.721917 | 1.111439 | 1.029942
TCC 20 Y | [7 empty] | decoration | yellow opaque | Roman | 12.79186 | 0.5272861 | 2.301995 | 65.27484 | 0.1137846 | 0.7055384 | 0.510759 | 7.26216 | 0.06243355 | 0.6600547 | 0.7933432 | 0.02209306 | 0.01 | 2.095197 | 6.726091 | 3.784169 | 97.53125 | 26.4128 | 14.91124 | 6.837879 | 11.6434 | 31.24065 | 3.901038 | 48.84464 | 6.636624 | 444.5091 | 6.658419 | 37.54773 | 1.296614 | 2.932056 | 47.88672 | 1.479035 | 0 | 50.53987 | 0.1410497 | 223.2814 | 6.301124 | 10.82163 | 1.39285 | 5.922999 | 1.176807 | 0.3587483 | 1.069566 | 0.1779119 | 1.087401 | 0.2283987 | 0.6127616 | 0.08637766 | 0.5787622 | 0.08602923 | 0.9702745 | 0.07873011 | 0.08898135 | 0.000592572 | 0.06091284 | 0.7869093 | 0.8054751 | 3.472651
TCC 21 COL | bead | 2007 | surface | not assigned | not assigned | not assigned | wound | body | colourless | Foy 2.1 | 18.34626 | 1.25091 | 2.432703 | 67.28925 | 0.0344114 | 1.165497 | 0.3633359 | 6.071778 | 0.1905231 | 1.663628 | 0.9752215 | 0.001852932 | 0.0001139493 | 0.0001087519 | 0.0005895974 | 5.091218 | 252.0038 | 30.49978 | 23.66416 | 7.699363 | 13.13198 | 22.73636 | 5.282641 | 2.699813 | 4.586133 | 479.3087 | 7.414936 | 102.9101 | 2.84588 | 3.617664 | 0.04508863 | 0.05924586 | 0.003389783 | 0.8975214 | 0.04958619 | 343.9133 | 7.763607 | 13.47338 | 1.651663 | 7.022588 | 1.493567 | 0.3726211 | 1.285071 | 0.2049208 | 1.24591 | 0.2507538 | 0.7338033 | 0.1037873 | 0.7119301 | 0.1098214 | 2.44449 | 0.1651413 | 0.1274034 | 0.003289109 | 0.0008170674 | 0.008595011 | 1.335103 | 1.3486
TCC 21 BL | [7 empty] | decoration | light blue opaque | Roman | 17.48297 | 0.7100818 | 2.198883 | 69.06319 | 0.05518185 | 1.131534 | 0.4950072 | 6.464483 | 0.07698622 | 0.3992642 | 0.8640016 | 0.1109272 | 0.002501095 | 0.5601922 | 0.1253951 | 4.154148 | 164.833 | 15.17018 | 13.49693 | 664.7527 | 104.8445 | 97.01868 | 5.344122 | 29.82613 | 9.247687 | 433.6256 | 6.19949 | 45.43321 | 1.486685 | 5.723492 | 0.449375 | 0.1330534 | 0.0321609 | 19.69987 | 0.1456192 | 195.4388 | 6.560912 | 11.13168 | 1.397269 | 5.864476 | 1.190303 | 0.3382432 | 1.08116 | 0.1747799 | 1.027151 | 0.2176306 | 0.5903467 | 0.08274449 | 0.5561188 | 0.08076688 | 1.165665 | 0.09100236 | 2.25619 | 0.0002335693 | 0.07415258 | 0.1001172 | 1.014192 | 0.9387913
oxides (wt%), elements (ppm)