## Sheet1
| Mineral Structure | Paper title | Author | Year | Full citation | DOI | Starting Material | Reaction | Products | Yield | Mineral Source | Isotopic Analysis | Reaction Phases | Research Performed (Theoretical, Modeled, Field, or Lab Experiments) | Temperature (°C) | pH | Pressure (mb) | Analysis | Mars | Early Earth | Key Words | Other Notes
Greigite | Fe₃S₄ | Bio-inspired CO₂ conversion by iron sulfide catalysts under sustainable conditions | Roldan et al. | 2015 | Chem. Commun., 2015, 51, 7501 | 10.1039/C5CC02078F | CO₂ | Reduction | Formic Acid | 1.25-1.5 μM | Synthetic | No | Aqueous | Lab experiments, with DFT simulations | 20 | 4.5-10.5 | 1013.25 | NMR (¹H) |  | Yes (hydrothermal vents) | Greigite, Hydrothermal vents, Carbon reduction | Other products: methanol, acetic acid, pyruvic acid (highest at pH 6.5); Other pHs also tested: 4.5, 10.5, they yielded formic acid at reduced rates
Iron-nickel-sulfide minerals | Fe(Ni)S | CO₂ Reduction Driven by a pH Gradient | Hudson et al. | 2020 | PNAS, 2020, 117, 22873-22879 | 10.1073/pnas.2002659117 | CO₂ | Reduction | Formate | 1.5 μM (average) | Synthetic | Yes | Aqueous | Lab experiments | N/A | 3.9 (ocean side) and 12.3 (vent side) | 1500 mb (ocean fluid- CO₂) and 1500 mb (vent fluid- H₂) | NMR (¹H and ¹³C) | Yes | Yes (hydrothermal vents) | Carbon fixation, Origin of life, Membranes, Catalysis, Electrochemistry | H₂ oxidation driven, minerals precipitated at the interface in reaction. Using batch system with higher pressures/temperatures and more reduced minerals generated higher concentrations of formate as well as acetate, methanol, pyruvate
Greigite | Fe₃S₄ | A hydrogen-dependent geochemical analogue of primordial carbon and energy metabolism | Preiner et al. | 2020 | Nature Ecology & Evolution, 2020, 4, 345-542 | 10.1038/s41559-020-1125-6 | CO₂ | Reduction | Formate, Acetate, Methane | 0.2-5.0 mM (Formate, depending on P, T, pH), 0-0.5 mM (Acetate, depending on P, T, pH), 0-2.3 mM (Methane, depending on P, T, pH) | Synthetic | No | Aqueous | Lab experiments, with thermodynamic calculations | 20-100 | 2021-05-10 | 2000-25000 (under different gas mixes) | NMR (¹H), XRD |  | Yes (hydrothermal vents) | Carbon fixation, Hydrothermal Vent, Catalysis | X-ray diffraction employed in the preparation of the minerals used. Many different pHs, temperatures, pressures tested, yielding varying amounts of products. CO did not give the same reactivity. 3 different gas mixes used.
Magnetite | Fe₃O₄ | A hydrogen-dependent geochemical analogue of primordial carbon and energy metabolism | Preiner et al. | 2020 | Nature Ecology & Evolution, 2020, 4, 345-542 | 10.1038/s41559-020-1125-6 | CO₂ | Reduction | Formate, Acetate, Methanol, Pyruvate | 10 μM-1 mM (Formate, depending on P, T, pH), 10 μM-1 mM (Acetate, depending on P, T, pH), 5 μM-10 μM (Pyruvate, depending on P, T, pH), 0.1-0.2 mM (Methanol, depending on P,T, pH) | Synthetic | No | Aqueous | Lab experiments, with thermodynamic calculations | 20-100 | 2021-05-10 | 2000-25000 (under different gas mixes) | NMR (¹H), XRD |  | Yes (hydrothermal vents) | Carbon fixation, Hydrothermal Vent, Catalysis | X-ray diffraction employed in the preparation of the minerals used. Many different pHs, temperatures, pressures tested, yielding varying amounts of products. Iron inclined towards pyruvate accumulation, nickel inclined towards formate accumulation
Awaruite | Ni₃Fe | A hydrogen-dependent geochemical analogue of primordial carbon and energy metabolism | Preiner et al. | 2020 | Nature Ecology & Evolution, 2020, 4, 345-542 | 10.1038/s41559-020-1125-6 | CO₂ | Reduction | Formate, Acetate, Methanol, Pyruvate | 0.05-100 mM (Formate, depending on P, T, pH), 10-100 μM (Acetate, depending on P, T, pH), 0-10 μM (Pyruvate, depending on P, T, pH), 10-100 μM (Methanol, depending on P,T, pH) | Synthetic | No | Aqueous | Lab experiments, with thermodynamic calculations | 20-100 | 2021-05-10 | 2000-25000 (under different gas mixes) | NMR (¹H) |  | Yes (hydrothermal vents) | Carbon fixation, Hydrothermal Vent, Catalysis | X-ray diffraction employed in the preparation of the minerals used. Many different pHs, temperatures, pressures tested, yielding varying amounts of products. Native alloy, Fe or H₂ was the reductant
N/A | N/A | Organic matter preserved in 3-billion-year-old mudstones at Gale Crater, Mars | Eigenbrode et al. | 2018 | Science, 2018, 360, 1091-1101 | 10.1126/science.aas9185 | N/A | Pyrolysis | Thiophenes, aromatic and aliphatic compounds | >50 nM (Organic carbon, likely as macromolecules) | Natural | No | N/A | Field work, mission data | 500-820 | N/A | N/A | GC-MS, EGA | Yes |  | Mars, Organic matter, Gale Crater, Thiophenes, Carbon | Used Evolved Gas Analysis as well to identify compounds
N/A | N/A | Anoxic chemical weathering on a reducing greenhouse on Mars | Michalski et al. | 2021 | Nature Astronomy, 2021, 5, 503-509 | 10.1038/s41550-021-01303-5 | N/A | N/A | N/A | N/A | Natural | N/A | N/A | Remote Sensing, mission data | N/A | N/A | N/A | CRISM, IR, UV-Vis-NIR | Yes |  | Reducing greenhouse, Mars, Oxidation event, Hainan Basalt | Photosynthetic life unlikely, but potentially resources for chemosynthetic life
Magnetite | Fe₃O₄ | Magnetite authigenesis and the early warming of Mars | Tosca et al. | 2018 | Nature Geoscience, 2018 11, 635-639 | 10.1038/s41561-018-0203-8 | CO₂ | Precipitation/Authigenesis/Mineral reactions | H₂, Fe(OH)₂, amorphous Fe(II)-carbonate (AFC), Green rust | N/A | Synthetic | No | Aqueous | Modeling, with lab experiments | N/A | 5.2-5.6 | 1000 (CO₂) | N/A | Yes |  | Authigenesis, Magnetite, Mars, Green Rust | There were differing pHs tested and dissolved CO₂, paper not necessarily reduction of CO₂, it was examining its effect on authigenic pathways of minerals
Titano-magnetite | Fe²⁺(Fe³⁺, Ti)₂O₄ | Organic synthesis on Mars by electrochemical reduction of CO₂ | Steele et al. | 2018 | Sci. Adv. 2018,4, eaat5118 | 10.1126/sciadv.aat5118 | CO₂ | Not specified | Organic material (functional groups identified) | N/A | Natural | Yes | N/A | Lab experiments | N/A | N/A | N/A | Light, CRIS, STXM | Yes | Yes (hydrothermal vents) | Mars, Nakhla, Titano-magnetite, Magnetite, Pyrite, Pyrrhotite, Electrochemical CO₂ Reduction | Meteorites (Tissant, Nakhla and North West Africa 1950) were examined with spectroscopic measurements (such as CRIS), where macromolecular carbon (MMC) was found. Isotopic analysis done on the meteorites. Perchlorate-like compounds in meteorites
Magnetite | Fe₃O₄ | Organic synthesis on Mars by electrochemical reduction of CO₂ | Steele et al. | 2018 | Sci. Adv. 2018,4, eaat5118 | 10.1126/sciadv.aat5118 | CO₂ | Not specified | Organic material (functional groups identified) | N/A | Natural | Yes | N/A | Lab experiments | N/A | N/A | N/A | Light, CRIS, STXM | Yes | Yes (hydrothermal vents) | Mars, Nakhla, Titano-magnetite, Magnetite, Pyrite, Pyrrhotite, Electrochemical CO₂ Reduction | Meteorites (Tissant, Nakhla and North West Africa 1950) were examined with spectroscopic measurements (such as CRIS), where macromolecular carbon (MMC) was found. Isotopic analysis done on the meteorites. Perchlorate-like compounds in meteorites
Pyrite | FeS₂ | Organic synthesis on Mars by electrochemical reduction of CO₂ | Steele et al. | 2018 | Sci. Adv. 2018,4, eaat5118 | 10.1126/sciadv.aat5118 | CO₂ | Not specified | Organic material (functional groups identified) | N/A | Natural | Yes | N/A | Lab experiments | N/A | N/A | N/A | Light, CRIS, STXM | Yes | Yes (hydrothermal vents) | Mars, Nakhla, Titano-magnetite, Magnetite, Pyrite, Pyrrhotite, Electrochemical CO₂ Reduction | Meteorites (Tissant, Nakhla and North West Africa 1950) were examined with spectroscopic measurements (such as CRIS), where macromolecular carbon (MMC) was found. Isotopic analysis done on the meteorites. Perchlorate-like compounds in meteorites
Pyrrhotite | Fe₍₁₋ₓ₎S | Organic synthesis on Mars by electrochemical reduction of CO₂ | Steele et al. | 2018 | Sci. Adv. 2018,4, eaat5118 | 10.1126/sciadv.aat5118 | CO₂ | Not specified | Organic material (functional groups identified) | N/A | Natural | Yes | N/A | Lab experiments | N/A | N/A | N/A | Light, CRIS, STXM | Yes | Yes (hydrothermal vents) | Mars, Nakhla, Titano-magnetite, Magnetite, Pyrite, Pyrrhotite, Electrochemical CO₂ Reduction | Meteorites (Tissant, Nakhla and North West Africa 1950) were examined with spectroscopic measurements (such as CRIS), where macromolecular carbon (MMC) was found. Isotopic analysis done on the meteorites. Perchlorate-like compounds in meteorites
Greigite | Fe₃S₄ | Electrochemical CO₂ reduction by Ni-containing Iron Sulfides: How is CO₂ Electrochemically Reduced at Bisulfide-Bearing Deep-sea Hydrothermal Precipitates? | Yamaguchi et al. | 2014 | Electrochimica Acta, 2014 141, 311-318 | 10.1016/j.electacta.2014.07.078 | CO₂ | Reduction | Methane, Carbon monoxide | N/A | Synthetic | No | N/A | Lab experiments | 20 | 5.5 | 1013.25 | FTIR |  | Yes (hydrothermal vents) | Greigite, Hydrothermal Vents, CO₂ reduction | Copper and zinc did not enhance carbon monoxide or methane production in the reaction, whereas nickel doping did. FeS on its own is inefficient
Violarite | Fe²⁺Ni₂³⁺S₄ | Electrochemical CO₂ reduction by Ni-containing Iron Sulfides: How is CO₂ Electrochemically Reduced at Bisulfide-Bearing Deep-sea Hydrothermal Precipitates? | Yamaguchi et al. | 2014 | Electrochimica Acta, 2014 141, 311-318 | 10.1016/j.electacta.2014.07.078 | CO₂ | Reduction | Methane, Carbon monoxide | N/A | Synthetic | No | N/A | Lab experiments | 20 | 5.5 | 1013.25 | FTIR |  | Yes (hydrothermal vents) | Greigite, Hydrothermal Vents, CO₂ reduction | Copper and zinc did not enhance carbon monoxide or methane production in the reaction, whereas nickel doping did
Magnetite | Fe₃O₄ | Reactivity of CO₂ on the surfaces of magnetite (formula), greigite (formula), and mackinawite | Santos-Carballal et al. | 2017 | Phil. Trans. R. Soc. A 376: 20170065 | 10.1098/rsta.2017.0065 | CO₂ | Adsorption/Dissociation | CO, O₂ | N/A | N/A | N/A | N/A | Modeling (DFT calculations) | N/A | N/A | N/A | N/A |  | Yes | DFT, CO₂ activation, Magnetite, Greigite, Mackinawite
Greigite | Fe₃S₄ | Reactivity of CO₂ on the surfaces of magnetite (formula), greigite (formula), and mackinawite | Santos-Carballal et al. | 2017 | Phil. Trans. R. Soc. A, 2017, 376, 20170065 | 10.1098/rsta.2017.0065 | CO₂ | Adsorption/Dissociation | CO, O₂ | N/A | N/A | N/A | N/A | Modeling (DFT calculations) | N/A | N/A | N/A | N/A |  | Yes | DFT, CO₂ activation, Magnetite, Greigite, Mackinawite
Mackinawite | (Fe,Ni)₁₊ₓS | Reactivity of CO₂ on the surfaces of magnetite (formula), greigite (formula), and mackinawite | Santos-Carballal et al. | 2017 | Phil. Trans. R. Soc. A, 2017, 376, 20170065 | 10.1098/rsta.2017.0065 | CO₂ | Adsorption/Dissociation | CO, O₂ | N/A | N/A | N/A | N/A | Modeling (DFT calculations) | N/A | N/A | N/A | N/A |  | Yes | DFT, CO₂ activation, Magnetite, Greigite, Mackinawite
N/A | N/A | A Reduced Organic Carbon Component in Martian Basalts | Steele et al. | 2012 | Science, 2012, 337, 212-215 | 10.1126/science.1220715 | N/A | N/A | N/A | N/A | Natural | N/A | N/A | Lab experiments | N/A | N/A | N/A | CRIS | Yes |  | Macromolecular Carbon, Mars, Meteorites, Nakhla | 10/11 meteorites contain abiotic macromolecular carbon (MMC) phases. Has implications for Martian carbon cycle.
Awaruite | Ni₃Fe | High Pressure Serpentinization Catalyzed by Awaruite in Planetary Bodies | Neto-lima et al. | 2017 | IOP Conf. Series: Journal of Physics: Conf. Series 950 (2017) 042041 | 10.1088/1742-6596/950/4/042041 | CO₂, H₂O | Reduction | Methane, Hydrogen | N/A | Synthetic | No | Aqueous | Lab experiments | 120 | 2021-09-11 | 300000 | N/A |  | Yes (hydrothermal vents) | Europa, Carbon cycling, Awaruite, Iron-nickel alloy, Serpentinization, CO₂ reduction | Technically modifying olivine, but gases are the concern. Has relevance to Europa. Low pressure, hydrogen formation favored; higher pressure, more methane
Olivine | (Mg²⁺, Fe²⁺)₂SiO₄ | Serpentinization: Connecting Geochemistry, Ancient Metabolism, and Industrial Hydrogenation | Preiner et al. | 2018 | Life, 2018, 8, 41 | 10.3390/life8040041. | N/A | Serpentinization | Hydrogen, various minerals | N/A | N/A | N/A | N/A | N/A | N/A | N/A | N/A | N/A |  | Yes (hydrothermal vents) | Hydrothermal vents, CO₂ reduction, Serpentinization, Origins of Life | Useful/comprehensive review
Awaruite | Ni₃Fe | Abiogenic methane formation and isotopic fractionation under hydrothermal conditions | Horita and Berndt | 1999 | Science, 1999, 285, 1055-1057 | 10.1126/science.285.5430.1055 | CO₂, H₂O | Reduction | Methane, Hydrogen | 1-10mmol/kg (Methane) | Synthetic | Yes | Aqueous | Lab experiments | 200-400 | N/A | 50000 | N/A |  | Yes (hydrothermal vents) | Abiogenic Methane, Hydrothermal vents, Awaruite, CO₂ reduction | Serpentinization creates awaruite, FeNi alloy catalyst efficiency decreased after being exposed to high temperatures for a prolonged period of time.
Fe⁰ | Fe⁰ | The iron-sulfur world and the origins of life: Abiotic thiol synthesis from metallic iron, H₂S and CO₂; a comparison of the thiol generating FeS/HCl(H₂S)/CO₂-system and its Fe⁰/H₂S/CO₂-counterpart | Heinen and Lauwers | 1997 | Proc. K. Ned. Akad. Van Wet. 1997, 100, 11-25 |  | CO₂, H₂S | Reduction | Thiols, Formic Acid | 66.2 nmol (thiols),1.3 mmol (formic acid) | Synthetic | Yes | Aqueous | Lab experiments | 20-90 | 1.6-3.4 | N/A | Mass Spectrometry |  | Yes (hydrothermal vents) | Thiols, CO₂ reduction | No DOI found for the paper, thus the link was provided instead. Only volatile S compounds were analyzed. Various temperatures were tested
Fe⁰ based composites | Fe⁰ with K, Cu, Al | Reduction of aqueous CO₂ at ambient temperature using zero-valent iron-based composites | Guan et al. | 2003 | Green Chem. 2003, 5, 630 | 10.1039/B304395A | CO₂ | Reduction | Methane, Propane, Methanol, Ethanol | 10-70 μM | Synthetic | No | Aqueous | Lab experiments | 20 | 6 | 950 | XPS, Photoemission |  | Yes (hydrothermal vents) | CO₂ reduction, hydrocarbons, alcohols
Iron nanoparticles | Fe⁰ | A Mild Hydrothermal Route to Fix Carbon Dioxide to Simple Carboxylic Acids | He et al. | 2010 | Org. Lett. 2010, 12, 4, 649-651 | 10.1021/ol9025414 | CO₂ | Reduction | Formic acid, Acetic acid | 8.5 mmol/L (Formic Acid), 3.5 mmol/L (Acetic Acid) | Synthetic | No | Aqueous | Lab experiments | 80-200 | 5.5 | 1400-14000 | GC-MS |  | Yes (hydrothermal vents) | CO₂ reduction | H₂ plays a role in the selectivity of the product. Water is a necessary source of hydrogen and does not impede organic formation
Native iron | Fe⁰ | Native iron reduces CO₂ to intermediates and end-products of the acetyl-CoA pathway | Varma et al. | 2018 | Nature Ecology & Evolution, 2018 2, 1019-1024 | 10.1038/s41559-018-0542-2 | CO₂ | Reduction | Acetate, Pyruvate | 0.28±0.01 mM (Acetate), 0.03±0.01 mM | Synthetic | No | Aqueous | Lab experiments | 30-100 | 2021-02-07 | 1000-40000 | GC-MS, NMR (¹H) |  | Yes (hydrothermal vents) | Native metals, CO₂ reduction, Acetyl CoA, Origins of Life | Best yield was Fe w potassium salts. Mo and W were also mentioned in this paper when cited by a review by Preiner et al. in 2018
Native nickel | Ni⁰ | Native iron reduces CO₂ to intermediates and end-products of the acetyl-CoA pathway | Varma et al. | 2018 | Nature Ecology & Evolution, 2018 2, 1019-1024 | 10.1038/s41559-018-0542-2 | CO₂ | Reduction | Acetate, Pyruvate | 0.28±0.01 mM (Acetate), 0.02±0.00 mM (Pyruvate) | Synthetic | No | Aqueous | Lab experiments | 30-100 | 2021-02-07 | 1000-40000 | GC-MS, NMR (¹H) |  | Yes (hydrothermal vents) | Native metals, CO₂ reduction, Acetyl CoA, Origins of Life | Best yield was Fe w potassium salts. Mo and W were also mentioned in this paper when cited by a review by Preiner et al. in 2018
Native cobalt | Co⁰ | Native iron reduces CO₂ to intermediates and end-products of the acetyl-CoA pathway | Varma et al. | 2018 | Nature Ecology & Evolution, 2018 2, 1019-1024 | 10.1038/s41559-018-0542-2 | CO₂ | Reduction | Acetate, Pyruvate | 0.28±0.01 mM (Acetate), 0.01±0.00 mM (Pyruvate) | Synthetic | No | Aqueous | Lab experiments | 30-100 | 2021-02-07 | 1000-40000 | GC-MS, NMR (¹H) |  | Yes (hydrothermal vents) | Native metals, CO₂ reduction, Acetyl CoA, Origins of Life | Best yield was Fe w potassium salts. Mo and W were also mentioned in this paper when cited by a review by Preiner et al. in 2018
Sabatier catalysts | Cr and Ru enriched chromitites | Methane on Mars and Habitability: Challenges and Responses | Yung et al. | 2018 | Astrobiology, 2018,18, 1221-1242 | 10.1089/ast.2018.1917 | CO₂ | FTT Synthesis, varied | Methane, water | N/A | Natural | N/A | Gas | N/A | N/A | N/A | N/A | N/A | Yes |  | Martian meteorite, Sabatier, Fischer-Tropsch, Methane, CO₂ reduction | Discussion piece
N/A | N/A | Elevated concentrations of formate, acetate and dissolved organic carbon found at the Lost City hydrothermal field | Lang et al. | 2010 | Geochimica et Cosmochimica Acta 2010, 74, 941-952 | 10.1089/ast.2016.1599 | CO₂ | Reduction | Acetate, Formate, Carbon Monoxide | N/A | Natural | Yes | Aqueous | Field work | 120-250 | 2021-09-11 | N/A | N/A |  | Yes (hydrothermal vents) | Serpentinization, Hydrothermal Vents, CO₂ reduction | Formate is the only rapidly produced organic molecule through CO2 reduction in an alkaline event. >1 μM of acetate and formate detected, while CO was <0.5 μM
Serpentinized minerals | N/A | Low temperature production and exhalation of methane from serpentinized rocks on Earth: A potential analog for methane production on Mars | Etiope et al. | 2012 | Icarus, 2013, 224, 276-285 | 10.1016/j.icarus.2012.05.009 | CO₂ | Methanation (Sabatier) | Methane | N/A | Natural | X | Gas | Field work | <50 | N/A | N/A | GC-MS | Yes |  | Serpentinization, Sabatier, Fischer-Tropsch, Methane, Mars | need to examine water flux based on porosity and permeability of rock which would indicate methane seepage. Sabatier is one of the hypothetical ways of methane production mentioned. Mentions ruthenium and rhodium catalysts for methanation from Jacquemin et al. 2010. Relevant to Mars. Chromium is a potential FTT catalyst. Slow methanation has not been demonstrated, although theoretically possible in a lab
Serpentinized minerals | N/A | Testing the early Mars H2-CO2 greenhouse hypothesis with a 1D photochemical model | Batalha et al. | 2015 | Icarus, 2015 258,337-349 | 10.1016/j.icarus.2015.06.016 | CH₄ | Oxidation | Carbon dioxide | N/A | N/A | N/A | N/A | Modeling | -0.15 | N/A | 3000 | N/A | Yes |  | Mars, Methane, Volcanic Outgassing, Photochemical Model | main source of uncertainty in the model is knowledge of the redox state of ancient martian mantle
Serpentinized minerals | N/A | Testing the early Mars H2-CO2 greenhouse hypothesis with a 1D photochemical model | Batalha et al. | 2015 | Icarus, 2015 258,337-349 | 10.1016/j.icarus.2015.06.016 | CO | Oxidation | Carbon dioxide | N/A | N/A | N/A | N/A | Modeling | -0.15 | N/A | 3000 | N/A | Yes |  | Mars, Methane, Volcanic Outgassing, Photochemical Model | main source of uncertainty in the model is knowledge of the redox state of ancient martian mantle
Olivine | (Mg²⁺, Fe²⁺)₂SiO₄ | Abiotic methane flux from the Chimaera Seep and Tekirova ophiolites (Turkey): Understanding gax exhalation from low temperature serpentinization and its implications for Mars | Etiope et al. | 2011 | Earth and Planetary Science Letters, 2011, 310, 96-104 | 10.1016/j.epsl.2011.08.001 | N/A | Serpentinization | Hydrogen, Various minerals | N/A | Natural | Yes | Gas | Field work | N/A | N/A | N/A | Mass Spectrometry | Yes |  | Chimaera Seep, FTT, Sabatier, Methane, Mars, Terrestrial Analog
Serpentinized minerals | N/A | Abiotic methane flux from the Chimaera Seep and Tekirova ophiolites (Turkey): Understanding gax exhalation from low temperature serpentinization and its implications for Mars | Etiope et al. | 2011 | Earth and Planetary Science Letters, 2011, 310, 96-104 | 10.1016/j.epsl.2011.08.001 | CO₂ or CO, H₂ | FTT Synthesis | Hydrocarbons | N/A | Natural | Yes | Gas | Field work | >200 | N/A | N/A | Mass Spectrometry | Yes |  | Chimaera seep, FTT, Sabatier, Methane, Mars, Terrestrial Analog | The mechanism is debated between FTT or Sabatier through isotopic analysis, but necessary reactants are there
Serpentinized minerals | N/A | Abiotic methane flux from the Chimaera Seep and Tekirova ophiolites (Turkey): Understanding gax exhalation from low temperature serpentinization and its implications for Mars | Etiope et al. | 2011 | Earth and Planetary Science Letters, 2011, 310, 96-104 | 10.1016/j.epsl.2011.08.001 | CO₂, H₂ | Methanation (Sabatier) | Methane, Water | N/A | Natural | Yes | Gas | Field work | 20 | N/A | 1013.25 | Mass Spectrometry | Yes |  | Chimaera seep, FTT, Sabatier, Methane, Mars, Terrestrial Analog | model of microseepage on Mars should be developed, has it been, lab experiments on low temperature synthesis should be conducted, especially those w chromium catalysis
Copper | Cu (111) | Structure Sensitivity of the Electrochemical Reduction of Carbon Monoxide on Copper Single Crystals | Schouten et al. | 2013 | ACS Catal, 2013, 3, 1292-1295 | 10.1021/cs4002404 | CO | Reduction (electrochemical) | Methane, Ethylene | N/A | Synthetic | No | Aqueous | Lab experiments, with DFT simulations | N/A | 7 | N/A | OLEMS |  |  | Carbon Monoxide, Carbon Dioxide, Copper Electrodes, Single Crystals, Structure Sensitivity, Cu(100), Ethylene | Electrochemical reduction
Copper | Cu (110) | Structure Sensitivity of the Electrochemical Reduction of Carbon Monoxide on Copper Single Crystals | Schouten et al. | 2013 | ACS Catal, 2013, 3, 1292-1295 | 10.1021/cs4002404 | CO | Reduction (electrochemical) | Ethanol, Propanol, Acetaldehyde, Other C2 C3 species | Trace amounts | Synthetic | No | Aqueous | Lab experiments, with DFT simulations | N/A | 7 | N/A | OLEMS |  |  | Carbon Monoxide, Carbon Dioxide, Copper Electrodes, Single Crystals, Structure Sensitivity, Cu(100), Ethylene | Electrochemical reduction
Anatase form of Titania | TiO₂ | TiO₂-catalyzed synthesis of sugars from formaldehyde in extraterrestrial impacts on the Early Earth | Civiš et al. | 2016 | Scientific Reports, 2016, 6, 23199 | 10.1038/srep23199 | CH₂O | Dimerization | Glycolaldehyde, Threose, Arabinose, Ribose, Xylose | 110 ppm (total), Trace amounts (sugars) | Synthetic | No | Aqueous | Lab experiments, with DFT simulations | N/A | N/A | 1013.25 | GC-MS | Yes | Yes (hydrothermal vents) | Titanium Oxide, Formaldehyde, Impact-chemistry, Early Earth, Glycolaldehyde | Not necessarily reduction, but shows abiotic catalysis of sugars
N/A | N/A | The prebiotic chemistry of formaldehyde | Cleaves II | 2008 | Precambrian Research, 2008, 164, 111-118 | 10.1016/j.precamres.2008.04.002 | CO₂,H₂O | Photo-reduction | Formaldehyde, Oxygen | N/A | N/A | N/A | Gas | Theoretical | N/A | N/A | N/A | N/A |  | Yes | RNA World, Formaldehyde, Prebiotic Chemistry, Light-driven | Photochemical reduction of methane or carbon monoxide could have also been big sources
N/A | N/A | Vapor Phase Photolysis of Formaldehyde at Wavelength 3130A | Calvert and Steacie | 1951 | J. Chem. Phys, 1951, 19, 176 | 10.1063/1.1748155 | CH₂O | Decomposition | Carbon monoxide, Hydrogen, Methanol | N/A | N/A | No | Gas | Lab experiments | 150-300 | N/A | N/A | Mass Spectrometry |  | Yes | Photolysis, Decomposition, Formaldehyde | Thermally decomposes
N/A | N/A | The prebiotic chemistry of formaldehyde | Cleaves II | 2008 | Precambrian Research, 2008, 164, 111-118 | 10.1016/j.precamres.2008.04.002 | CH₂O₂ | Reduction | Formaldehyde | N/A | N/A | N/A | Aqueous | Theoretical | N/A | N/A | N/A | N/A |  | Yes (hydrothermal vents)
Clay minerals | N/A | The prebiotic chemistry of formaldehyde | Cleaves II | 2008 | Precambrian Research, 2008, 164, 111-118 | 10.1016/j.precamres.2008.04.002 | CO₂ | Reduction | Formaldehyde | N/A | N/A | N/A | Aqueous | Theoretical | N/A | N/A | N/A | N/A |  | Yes (hydrothermal vents) | RNA World, Formaldehyde, Prebiotic Chemistry, Light-driven | Can react with minerals, nitrogen and sulfur containing compounds. Oxidation of methane and methanol creates formaldehyde
Clay minerals | N/A | The prebiotic chemistry of formaldehyde | Cleaves II | 2008 | Precambrian Research, 2008, 164, 111-118 | 10.1016/j.precamres.2008.04.002 | CO | Reduction | Formaldehyde | N/A | N/A | N/A | Aqueous | Theoretical | N/A | N/A | N/A | N/A |  | Yes (hydrothermal vents) | RNA World, Formaldehyde, Prebiotic Chemistry, Light-driven | Can react with minerals, nitrogen and sulfur containing compounds. Oxidation of methane and methanol creates formaldehyde
Rutile | TiO₂ | Acidic Hydrogen Enhanced Photocatalytic Reduction of CO₂ on Planetary Surfaces | Knížek et al. | 2020 | ACS Earth Space Chem, 2020, 4, 1001-1009 | 10.1021/acsearthspacechem.0c00039 | CO₂ | Reduction | Methane | N/A | Natural | No | Gas | Lab experiments | 155 | N/A | 8 | FTIR | Yes |  | Photocatalytic reduction of CO₂, IR spectroscopy, photocatalysis, natural minerals, reflectance, band gap, rate constant, acidic conditions | HCl as hydrogen source would produce perchlorates, if evident in predicted proportions, likely would indicate photocatalytic CO₂ reduction on Mars.... cannot account for overall methane flux. pHs were acidic for all experiments. Martian meteorites also studied in this. Active inefficient sample
Aluminum Oxide | Al₂O₃ | Acidic Hydrogen Enhanced Photocatalytic Reduction of CO₂ on Planetary Surfaces | Knížek et al. | 2020 | ACS Earth Space Chem, 2020, 4, 1001-1009 | 10.1021/acsearthspacechem.0c00039 | CO₂ | Reduction | Methane | N/A | Synthetic | No | Gas | Lab experiments | 155 | N/A | 8 | FTIR | Yes |  | Photocatalytic reduction of CO₂, IR spectroscopy, photocatalysis, natural minerals, reflectance, band gap, rate constant, acidic conditions | Active sample
Montmorillonites | N/A | Acidic Hydrogen Enhanced Photocatalytic Reduction of CO₂ on Planetary Surfaces | Knížek et al. | 2020 | ACS Earth Space Chem, 2020, 4, 1001-1009 | 10.1021/acsearthspacechem.0c00039 | CO₂ | Reduction | Methane | N/A | Natural | No | Gas | Lab experiments | 155 | N/A | 8 | FTIR | Yes |  | Photocatalytic reduction of CO₂, IR spectroscopy, photocatalysis, natural minerals, reflectance, band gap, rate constant, acidic conditions | Active inefficient sample
Kaolinite | Al₂O₃ 2SiO₂·2H₂O | Acidic Hydrogen Enhanced Photocatalytic Reduction of CO₂ on Planetary Surfaces | Knížek et al. | 2020 | ACS Earth Space Chem, 2020, 4, 1001-1009 | 10.1021/acsearthspacechem.0c00039 | CO₂ | Reduction | Methane | N/A | Synthetic | No | Gas | Lab experiments | 155 | N/A | 8 | FTIR | Yes |  | Photocatalytic reduction of CO₂, IR spectroscopy, photocatalysis, natural minerals, reflectance, band gap, rate constant, acidic conditions | Active inefficient sample
Magnesium Oxide | MgO | Acidic Hydrogen Enhanced Photocatalytic Reduction of CO₂ on Planetary Surfaces | Knížek et al. | 2020 | ACS Earth Space Chem, 2020, 4, 1001-1009 | 10.1021/acsearthspacechem.0c00039 | CO₂ | Reduction | Methane | N/A | Synthetic | No | Gas | Lab experiments | 155 | N/A | 8 | FTIR | Yes |  | Photocatalytic reduction of CO₂, IR spectroscopy, photocatalysis, natural minerals, reflectance, band gap, rate constant, acidic conditions | Possibly due to reactions with HCl. Active inefficient sample
Ilmenite | FeTiO₃ | Acidic Hydrogen Enhanced Photocatalytic Reduction of CO₂ on Planetary Surfaces | Knížek et al. | 2020 | ACS Earth Space Chem, 2020, 4, 1001-1009 | 10.1021/acsearthspacechem.0c00039 | CO₂ | Reduction | Methane | N/A | Natural | No | Gas | Lab experiments | 155 | N/A | 8 | FTIR | Yes |  | Photocatalytic reduction of CO₂, IR spectroscopy, photocatalysis, natural minerals, reflectance, band gap, rate constant, acidic conditions | Active sample
Montmorillonites | N/A | The origin of methane and biomolecules from a CO₂ cycle on terrestrial planets | Civiš et al. | 2017 | Nature Astronomy, 2017, 1, 721-726 | 10.1038/s41550-017-0260-8 | CO₂ | Reduction | Methane | N/A | Natural | No | Gas | Lab experiments | N/A | N/A | N/A | FTIR, GC-MS | Yes | Yes | Photoreduction, Mars, Montmorillonites | acidic environment greatly boosts reduction reaction
Titania | TiO₂ | The origin of methane and biomolecules from a CO₂ cycle on terrestrial planets | Civiš et al. | 2017 | Nature Astronomy, 2017, 1, 721-726 | 10.1038/s41550-017-0260-8 | CO₂ | Reduction | Methane | N/A | Synthetic | No | Gas | Lab experiments | N/A | N/A | N/A | FTIR, GC-MS | Yes | Yes | Photoreduction, Mars, Montmorillonites | HCl used to create acidic environment
Olivine | (Mg²⁺, Fe²⁺)₂SiO₄ | Have olivine, will gas: Serpentinization and the abiogenic production of methane on Mars | Oze and Sharma | 2005 | Geophysical Research Letters, 2005, 32, L10203 | 10.1029/2005GL022691 | N/A | Serpentinization, Methane production | Methane | N/A | N/A | N/A | N/A | N/A | N/A | N/A | N/A | N/A | Yes |  | Serpentinization | Spatial variabilty of Methane indicates localized subsources. Serpentine hard to distinguish from other Mg/Fe phyllosilicates, carbonates/mixtures. Spectroscopic distributions may help with this.
Olivine | (Mg²⁺, Fe²⁺)₂SiO₄ | Experimental constraints on the hydrothermal reactivity of organic acids and acid ions: I. Formic acid and formate | McCollom and Seewald | 2003 | Geochimica et Cosmochimica Acta, 2003, 67, 3625-2644 | 10.1016/S0016-7037(03)00136-4 | CO₂ | Reduction | Formate | Varied | Natural | Yes | Aqueous | Lab, with thermodynamic calculations | 175-260 | 2021-02-14 | 350000 | GC-MS | Yes | Yes (hydrothermal vents) | Formate, CO₂ reduction, Serpentinization | This paper discussed formation of hydrocarbons, but formate was the major product
Iron-Nickel Alloy | NiFe | Experimental constraints on the hydrothermal reactivity of organic acids and acid ions: I. Formic acid and formate | McCollom and Seewald | 2003 | Geochimica et Cosmochimica Acta, 2003, 67, 3625-2644 | 10.1016/S0016-7037(03)00136-4 | CO₂ | Reduction | Formate | Varied | Synthetic | Yes | Aqueous | Lab, with thermodynamic calculations | 175-260 | 2021-02-14 | 350000 | GC-MS | Yes | Yes (hydrothermal vents) | Formate, CO₂ reduction, Serpentinization | Further polymerization and formation of hydrocarbons seem to be inhibited under aqueous conditions
Serpentinized Olivine | (Mg²⁺, Fe²⁺)₂SiO₄ | Experimental constraints on the hydrothermal reactivity of organic acids and acid ions: I. Formic acid and formate | McCollom and Seewald | 2003 | Geochimica et Cosmochimica Acta, 2003, 67, 3625-2644 | 10.1016/S0016-7037(03)00136-4 | CO₂ | Reduction | Formate | Varied | Synthetic | Yes | Aqueous | Lab, with thermodynamic calculations | 175-260 | 2021-02-14 | 350000 | GC-MS | Yes | Yes (hydrothermal vents) | Formate, CO₂ reduction, Serpentinization | Serpentinization may play a relevant role in creating conditions favorable to reduction of CO₂ into formate
Chromitite (primarily magnesiochromite) | MgCr₂O₄ | Abiotic Transformation of H₂ and CO₂ into Methane on a Natural Chromitite Rock | Ruiz et al. | 2021 | ACS Earth and Space Chemistry 2021 5 (7), 1695-1708 | 10.1021/acsearthspacechem.1c00046 | CO₂ | Methanation (Sabatier Reaction) | Methane | 0-3.98 μM | Natural | No | Gas | Lab | 125-350 | N/A | 1013.25 | XPS |  | Yes (hydrothermal vents) | Abiotic hydrogenation of CO₂, methanation, natural chromitite rock, heterogeneous catalysis, mechanism of the catalytic methanation, origin of life on Earth, activation of CO₂, formation of organic molecules and amino acids, CO₂ mitigation | Evidence for no desorption of methane, CO₂ or hydrogen eventually adsorbed/absorbed on rock sample, platinum group elements not exclusive for methane formation
Peridotite (Primarily olivine) | (Mg²⁺, Fe²⁺)₂SiO₄ | Redox Evolution and mass transfer during serpentinization: An experimental and theoretical study at 200°C, 500 bar with implications ultramafic-hosted hydrothermal systems at Mid-Ocean Ridges | Seyfried et al. | 2007 | Geochimica et Cosmochimica Acta, 2007, 71, 3872-3886 | 10.1016/j.gca.2007.05.015 | N/A | Serpentinization | Hydrogen, Various minerals | 76 mm/kg (Hydrogen) | Natural | No | Aqueous | Lab | 200 | 9.7-12.1 | 500000 | ICP-MS |  | Yes (hydrothermal vents) | Olivine, Serpentinization, Lost City Hydrothermal Field, Peridotite | Magnetite only present in trace amounts
Olivine | (Mg²⁺, Fe²⁺)₂SiO₄ | Reactions between olivine and CO₂-rich seawater at 300°C: Implications for H₂ generation and CO₂ sequestration in Early Earth | Ueda et al. | 2017 | Geoscience Frontiers, 2017, 8, 387-396 | 10.1016/j.gsf.2016.10.002 | N/A | Serpentinization | Hydrogen, Various minerals | 39/mmol/kg (Hydrogen) | Natural | Yes | Aqueous | Lab | 300 | N/A | 500000 | EDS |  | Yes | Olivine, Serpentinization, Water-rock interactions, Early Earth, Carbon dioxide | Higher hydrogen concentration than expected, but not attributed to water/rock ratios or initial CO₂ concentrations in the fluid. More about precipitation of carbonate rocks, which shows another medium of water-rock interactions in the presence of carbon dioxide, besides catalysis of carbon reduction.
Cobalt bearing Magnetite | N/A | The Abiotic Formation of Hydrocarbons from Dissolved CO2 Under Hydrothermal Conditions with Cobalt-Bearing Magnetite | Ji et al. | 2008 | Orig Life Evol Biosph, 2008,38, 117-125 | 10.1007/s11084-008-9124-7 | CO₂ | Reduction | Methane, Ethane, Propane, n-butane, n-pentane | 1995.9 μmol/kg (Methane), 55.9 μmol/kg (Ethane), 5.5 μmol/kg (Propane), 0.8 μmol/kg (n-butane), 0.2 μmol/kg (n-pentane) | Synthetic | Yes | Aqueous | Lab | 300 | N/A | 300000 | GC-MSD |  | Yes (hydrothermal vents) | Abiotic, Anderson-Schulz-FLory distribution, Cobalt-bearing magnetite, Hydrocarbon, Hydrothermal Solution | Unbranched alkanes were the dominant product, hydrocarbons with carbon number greater than 3. Synthetic mineral meant to mimic natural mineral. Magnetite w/ other transition metals may be effective catalysts for abiotic formation of organic compounds
Iron bearing Chromite | FeO-Cr₂O₃ | Hydrocarbons in Hydrothermal Vent Fluids: The Role of Chromium-Bearing Catalysts | Foustoukos and Seyfried | 2004 | Science, 2004, 304, 1002-1005 | 10.1126/science.1096033 | CO₂ | FTT Synthesis | Methane, Ethane, Propane | 12 μmol/kg (Propane) | Synthetic | Yes | Aqueous | Lab | 390 | 4.7-4.8 | 400000 | XPS, Mass Spectroscopy |  | Yes (hydrothermal vents) | Chromium-Bearing Catalysts, Hydrothermal Vents, Hydrocarbons, Prebiotic Chemistry, FTT | Yields not specifically discussed, but yield rates discussed
Iron (II) Oxide | FeO | Hydrocarbons in Hydrothermal Vent Fluids: The Role of Chromium-Bearing Catalysts | Foustoukos and Seyfried | 2004 | Science, 2004, 304, 1002-1005 | 10.1126/science.1096033 | CO₂ | FTT Synthesis | Methane | 1-12 μmol/kg (depending on time) | Synthetic | Yes | Aqueous | Lab | 390 | 4.7-4.8 | 400000 | XPS, Mass Spectroscopy |  | Yes (hydrothermal vents) | Chromium-Bearing Catalysts, Hydrothermal Vents, Hydrocarbons, Prebiotic Chemistry, FTT | Yields not specifically discussed, but yield rates discussed
TiO₂ anatase | TiO₂ | Formation of Methane and (Per)Chlorates on Mars | Civiš et al. | 2018 | ACS Earth Space Chem. 2019, 3, 2, 221–232 | 10.1021/acsearthspacechem.8b00104 | CO₂, HCl | Reduction (photocatalytic) | Methane, Chloromethanes | 10% (Methane) | Synthetic | No | Gas | Lab, with Modeling | (-196)-20 | N/A | 8 (CO₂) | FTIR, XPS, GC-MS | Yes |  | Mars, Perchlorates, Methane, Photocatalytic Reduction | CO formation could not be observed due to visibility of apparatus. Methanogenesis not constrained by season possibly
Rutile | TiO₂ | Formation of Methane and (Per)Chlorates on Mars | Civiš et al. | 2018 | ACS Earth Space Chem. 2019, 3, 2, 221–232 | 10.1021/acsearthspacechem.8b00104 | CO₂, HCl | Reduction (photocatalytic) | Methane | N/A | Synthetic | No | Gas | Lab, with Modeling | Varying | N/A | 8 (CO₂) | FTIR, XPS, GC-MS | Yes |  | Mars, Perchlorates, Methane, Photocatalytic Reduction
Montmorillonite | N/A | Formation of Methane and (Per)Chlorates on Mars | Civiš et al. | 2018 | ACS Earth Space Chem. 2019, 3, 2, 221–232 | 10.1021/acsearthspacechem.8b00104 | CO₂, HCl | Reduction (photocatalytic) | Methane | N/A | Natural | No | Gas | Lab, with Modeling | Varying | N/A | 8 (CO₂) | FTIR, XPS, GC-MS | Yes |  | Mars, Perchlorates, Methane, Photocatalytic Reduction
Nakhla meteorite (majority augitic clinopyroxene) | N/A | Formation of Methane and (Per)Chlorates on Mars | Civiš et al. | 2018 | ACS Earth Space Chem. 2019, 3, 2, 221–232 | 10.1021/acsearthspacechem.8b00104 | CO₂, HCl | Reduction (photocatalytic) | Methane | N/A | Natural | No | Gas | Lab, with Modeling | Varying | N/A | 8 (CO₂) | FTIR, GC-MS | Yes |  | Mars, Perchlorates, Methane, Photocatalytic Reduction | Expect that perchlorates and chlorates formed as well since methane was detected
Pyrite | FeS₂ | A demonstration of an affinity between pyrite and organic matter in a hydrothermal setting | Lindgren et al. | 2011 | Geochemical Transactions, 2011, 12, 3 | 10.1186/1467-4866-12-3 | N/A | N/A | N/A | N/A | Natural | Yes | N/A | Lab | N/A | N/A | N/A | Raman, EDS | Yes | Yes | Pyrite, Iron-sulfur World, Hydrothermal Conditions, Carbonates
Martian Crust Minerals | N/A | Formation of methane on Mars by fluid-rock interaction in the crust | Lyons et al. | 2005 | Geophysical Research Letters, 2005, 32, L13201 | 10.1029/2004GL022161 | CO₂, HCO₃- | Reduction | Methane | N/A | N/A | N/A | N/A | Modeling | 250-600 | N/A | N/A | N/A | Yes |  | 2D Hydrothermal Circulation Model, Mars, Martian Meteorites, Methane flux, Methane Production on Mars | Recommends carbon isotope measurements of Methane to confirm their model
Olivine | (Mg²⁺, Fe²⁺)₂SiO₄ | Methane-rich fluids in the oceanic crust | Kelley | 1996 | Journal of Geophysical Research, 1996, 101, 2943-2962 | 10.1029/95JB02252 | CO₂ | Reduction | Methane | N/A | Natural | Yes | N/A | Lab | 350-400 | N/A | N/A | Mass Spectrometry |  | Yes (hydrothermal vents) | Oceanic Crust, Methane, CO₂ reduction, Serpentinization | Analyzing inclusions in oceanic crust, and theorizing under nonequilibrium conditions. Sources of hydrogen may include magmatic degassing or water-rock interactions. Yields of reaction contingent on the extent of serpentinization.
Dunite | N/A | Low temperature hydrogen production during experimental hydration of partially-serpentinized dunite | Miller et al. | 2017 | Geochimica et Cosmochimica Acta, 2017, 209, 161-183 | 10.1016/j.gca.2017.04.022 | CO₂ | Serpentinization | Hydrogen | maximum: 470 nmol | Natural | No | Aqueous | Lab | 100 | 8.5 (+/- 0.5) | N/A | Raman, XRD, BET, GC, HPLC, TGA, ICP-OES, IC, ICP-MS, QEMSCAN, XANES, electron microprobe |  | Yes | Serpentinization, rainwater | No methane or carbonate was observed